## Sheet1
formula | cr | TAN | tAN | UTS_pred | EL_pred | Al | Co | Cr | Fe | Ni | Mn | Cu
Al10Co21Cr21Fe21Ni15Mn10 | 0 | 650 | 1 | 1026.424 | 15.92478 | 10 | 21 | 21 | 21 | 15 | 10 | 0
Al10Co20Cr20Fe20Ni15Mn15 | 0 | 25 | 0 | 1050.493 | 21.8031 | 10 | 20 | 20 | 20 | 15 | 15 | 0
Al10Co20Cr20Fe20Ni15Cu5Mn10 | 0 | 800 | 0.5 | 1086.828 | 25.73524 | 10 | 20 | 20 | 20 | 15 | 10 | 5
Al10Co20Cr20Fe20Ni15Cu5Mn10 | 0 | 900 | 0.5 | 1095.502 | 29.32032 | 10 | 20 | 20 | 20 | 15 | 10 | 5
Al15Co20Cr20Fe20Ni15Cu5Mn5 | 0 | 1200 | 1 | 1099.897 | 14.54717 | 15 | 20 | 20 | 20 | 15 | 5 | 5
Al14Co19Cr19Fe19Ni19Mn9 | 0 | 650 | 0.5 | 1024.705 | 10.55054 | 14 | 19 | 19 | 19 | 19 | 9 | 0
Al14Co19Cr19Fe19Ni19Mn9 | 0 | 800 | 0.5 | 1015.305 | 13.42047 | 14 | 19 | 19 | 19 | 19 | 9 | 0
Al14Co19Cr19Fe19Ni19Mn9 | 0 | 800 | 1 | 1056.243 | 12.95646 | 14 | 19 | 19 | 19 | 19 | 9 | 0
Al14Co19Cr19Fe19Ni19Mn9 | 0 | 900 | 0.5 | 1130.037 | 15.37668 | 14 | 19 | 19 | 19 | 19 | 9 | 0
Al14Co19Cr19Fe19Ni19Mn9 | 0 | 1000 | 0.5 | 1187.694 | 17.82217 | 14 | 19 | 19 | 19 | 19 | 9 | 0
Al14Co19Cr19Fe19Ni19Mn9 | 0 | 1200 | 0.5 | 1057.715 | 12.25487 | 14 | 19 | 19 | 19 | 19 | 9 | 0
Al13Co18Cr18Fe18Ni18Mn13 | 0 | 1000 | 0.5 | 1089.805 | 13.08263 | 13 | 18 | 18 | 18 | 18 | 13 | 0
Al13Co18Cr18Fe18Ni18Cu4Mn9 | 0 | 650 | 0.5 | 1035.041 | 10.43968 | 13 | 18 | 18 | 18 | 18 | 9 | 4
Al13Co18Cr18Fe18Ni18Cu4Mn9 | 0 | 800 | 0.5 | 1033.802 | 10.93816 | 13 | 18 | 18 | 18 | 18 | 9 | 4
Al13Co18Cr18Fe18Ni18Cu4Mn9 | 0 | 900 | 0.5 | 1003.244 | 16.62962 | 13 | 18 | 18 | 18 | 18 | 9 | 4
Al13Co18Cr18Fe18Ni18Cu4Mn9 | 0 | 900 | 1 | 1025.7 | 20.53472 | 13 | 18 | 18 | 18 | 18 | 9 | 4
Al12Co16Cr16Fe16Ni16Cu4Mn20 | 0 | 25 | 0 | 1211.146 | 10.43803 | 12 | 16 | 16 | 16 | 16 | 20 | 4
Al11Co15Cr15Fe15Ni15Cu3Mn23 | 0 | 25 | 0 | 1146.02 | 18.82299 | 11 | 15 | 15 | 15 | 15 | 23 | 3
Al13Co18Cr18Fe18Ni22Mn9 | 0 | 25 | 0 | 1294.451 | 12.39869 | 13 | 18 | 18 | 18 | 22 | 9 | 0
Al13Co18Cr18Fe18Ni22Mn9 | 0 | 800 | 0.5 | 1041.452 | 16.79494 | 13 | 18 | 18 | 18 | 22 | 9 | 0
Al13Co18Cr18Fe18Ni22Mn9 | 0 | 800 | 1 | 1001.993 | 16.37375 | 13 | 18 | 18 | 18 | 22 | 9 | 0
Al13Co18Cr18Fe18Ni22Mn9 | 0 | 900 | 0.5 | 1067.35 | 20.53637 | 13 | 18 | 18 | 18 | 22 | 9 | 0
Al13Co18Cr18Fe18Ni22Mn9 | 0 | 1000 | 0.5 | 1064.234 | 20.5665 | 13 | 18 | 18 | 18 | 22 | 9 | 0
Al11Co15Cr15Fe15Ni19Cu3Mn19 | 0 | 25 | 0 | 1027.119 | 11.64838 | 11 | 15 | 15 | 15 | 19 | 19 | 3
Al11Co15Cr15Fe15Ni19Cu7Mn15 | 0 | 25 | 0 | 1035.436 | 10.17775 | 11 | 15 | 15 | 15 | 19 | 15 | 7
Al14Co19Cr19Fe19Ni28 | 0 | 25 | 0 | 1007.918 | 17.00414 | 14 | 19 | 19 | 19 | 28 | 0 | 0
Al13Co18Cr18Fe18Ni27Mn4 | 0 | 25 | 0 | 1019.673 | 14.20099 | 13 | 18 | 18 | 18 | 27 | 4 | 0
Al13Co17Cr17Fe17Ni26Mn8 | 0 | 25 | 0 | 1206.8 | 22.61678 | 13 | 17 | 17 | 17 | 26 | 8 | 0
Al12Co16Cr16Fe16Ni25Mn12 | 0 | 25 | 0 | 1048.108 | 19.35011 | 12 | 16 | 16 | 16 | 25 | 12 | 0
Al12Co16Cr16Fe16Ni24Mn16 | 0 | 650 | 1 | 1015.885 | 13.27947 | 12 | 16 | 16 | 16 | 24 | 16 | 0
Al11Co15Cr15Fe15Ni23Mn19 | 0 | 25 | 0 | 1012.925 | 20.78914 | 11 | 15 | 15 | 15 | 23 | 19 | 0
Al12Co16Cr16Fe16Ni29Mn8 | 0 | 25 | 0 | 1064.491 | 17.08321 | 12 | 16 | 16 | 16 | 29 | 8 | 0
Al13Co18Cr18Fe18Ni31 | 0 | 25 | 0 | 907.8121 | 23.8839 | 13 | 18 | 18 | 18 | 31 | 0 | 0
Al13Co17Cr17Fe17Ni34 | 0 | 650 | 1 | 822.0252 | 30.96175 | 13 | 17 | 17 | 17 | 34 | 0 | 0
Al14Co14Cr14Fe14Ni42 | 0 | 25 | 0 | 808.8286 | 31.16735 | 14 | 14 | 14 | 14 | 42 | 0 | 0
Al13Co13Cr13Fe13Ni46 | 0 | 25 | 0 | 801.3271 | 22.47891 | 13 | 13 | 13 | 13 | 46 | 0 | 0