## Sheet1
formula | cr | TAN | tAN | UTS | EL
Al12Co24Cr24Fe24Ni12Mn6 | 0 | 25 | 0 | 1034.94 | 13.45268
Al19Co11Cr11Fe11Ni27Mn22 | 0 | 1000 | 1 | 1073.885 | 15.51711
Al21Co11Cr11Fe11Ni29Mn18 | 0 | 900 | 1 | 1178.797 | 15.47412
Al26Co11Cr11Fe11Ni29Mn11 | 0 | 1200 | 0.5 | 1141.425 | 14.10202
Al26Co10Cr10Fe10Ni31Mn13 | 0 | 1200 | 0.5 | 1095.174 | 13.45801
Al1000Co2000Cr2000Fe2000Ni1500Cu1000Mn500 | 0 | 900 | 0.5 | 1095.502 | 29.32032
Al27Co9Cr9Fe9Ni36Mn9 | 0 | 1200 | 1 | 918.9876 | 11.52711
Al28Co9Cr9Fe9Ni35Mn9 | 0 | 1200 | 1 | 1000.679 | 13.99689
Al28Co16Cr16Fe16Ni20Cu4 | 0 | 1000 | 1 | 1114.831 | 14.28751
Al22Co10Cr10Fe10Ni30Mn18 | 0 | 1200 | 1 | 1145.613 | 14.22823
Al28Co9Cr9Fe9Ni30Mn17 | 0 | 1200 | 1 | 1094.13 | 16.6532
Al16Co21Cr21Fe21Ni5Mn16 | 0 | 1000 | 1 | 1003.781 | 14.96182
Al22Co17Cr17Fe17Ni13Mn13 | 0 | 1200 | 1 | 1021.251 | 13.5644
Al21Co14Cr14Fe14Ni14Cu21 | 0 | 1200 | 1 | 1080.726 | 15.41516
Al26Co11Cr11Fe11Ni24Mn18 | 0 | 1200 | 1 | 1151.571 | 17.59042
Al1300Co1800Cr1800Fe1800Ni1800Cu900Mn400 | 0 | 650 | 0.5 | 1035.041 | 10.43968
Al28Co14Cr14Fe14Ni7Mn24 | 0 | 1200 | 1 | 1087.102 | 14.35822
Al21Co17Cr17Fe17Ni21Mn8 | 0 | 1200 | 1 | 1023.603 | 16.34799
Al20Co11Cr11Fe11Ni26Mn20 | 0 | 1000 | 1 | 1181.765 | 17.62104
Al25Co17Cr17Fe17Ni25 | 0 | 900 | 1 | 1117.257 | 15.86812
Al18Co14Cr14Fe14Ni21Mn18 | 0 | 1000 | 0.5 | 1087.406 | 17.05678
Al26Co9Cr9Fe9Ni34Mn15 | 0 | 1000 | 1 | 1127.136 | 14.05079
Al24Co9Cr9Fe9Ni35Mn15 | 0 | 1200 | 1 | 1011.369 | 14.07415
Al23Co18Cr18Fe18Ni23 | 0 | 650 | 1 | 1124.254 | 14.11409
Al28Co10Cr10Fe10Ni32Mn10 | 0 | 1200 | 1 | 1045.1 | 15.3327
Al24Co12Cr12Fe12Ni29Mn12 | 0 | 1200 | 0.5 | 1114.898 | 14.53376
Al27Co9Cr9Fe9Ni36Mn11 | 0 | 900 | 0.5 | 1098.157 | 14.49608
Al1400Co1400Cr1400Fe1400Ni4200 | 0 | 25 | 0 | 808.8286 | 31.16735
Al17Co11Cr11Fe11Ni40Mn9 | 0 | 650 | 0.5 | 1037.128 | 13.52516
Al24Co9Cr9Fe9Ni33Mn17 | 0 | 900 | 0.5 | 1199.79 | 16.89795
Al25Co20Cr20Fe20Ni15 | 0 | 900 | 0.5 | 1000.267 | 17.79134
Al18Co18Cr18Fe18Ni18Mn9 | 0 | 900 | 1 | 1043.821 | 17.49625
Al26Co11Cr11Fe11Ni37Cu3 | 0 | 900 | 1 | 1030.04 | 17.21972
Al22Co15Cr15Fe15Ni30Cu4 | 0 | 650 | 1 | 1137.252 | 13.34987
Al28Co16Cr16Fe16Ni24 | 0 | 1200 | 0.5 | 1002.738 | 15.78349
Al22Co17Cr17Fe17Ni22Mn4 | 0 | 800 | 0.5 | 1093.217 | 15.02857
Al28Co10Cr10Fe10Ni40Cu2 | 0 | 650 | 1 | 1066.853 | 14.67305
Al1200Co1600Cr1600Fe1600Ni2900Cu800 | 0 | 25 | 0 | 1064.491 | 17.08321
Al20Co20Cr20Fe20Ni5Cu15 | 0 | 1200 | 1 | 1100.534 | 13.78116
Al24Co10Cr10Fe10Ni31Mn17 | 0 | 1200 | 0.5 | 1179.651 | 16.9748
Al22Co11Cr11Fe11Ni25Mn19 | 0 | 1200 | 0.5 | 1161.604 | 15.37106
Al18Co14Cr14Fe14Ni14Mn25 | 0 | 1200 | 0.5 | 1101.003 | 13.34134
Al21Co17Cr17Fe17Ni25Cu4 | 0 | 900 | 1 | 1068.265 | 16.09937
Al22Co9Cr9Fe9Ni33Mn18 | 0 | 800 | 0.5 | 1141.322 | 13.7125
Al17Co13Cr13Fe13Ni23Mn20 | 0 | 900 | 1 | 1062.766 | 13.03009
Al22Co12Cr12Fe12Ni22Mn19 | 0 | 1000 | 1 | 1156.225 | 14.23072
Al22Co12Cr12Fe12Ni16Mn25 | 0 | 1200 | 0.5 | 1156.713 | 14.76275
Al19Co25Cr25Fe25Ni6 | 0 | 650 | 1 | 1078.263 | 14.16702
Al23Co18Cr18Fe18Ni14Mn9 | 0 | 1200 | 1 | 1097.232 | 14.92397
Al23Co15Cr15Fe15Ni8Mn23 | 0 | 1200 | 1 | 1198.194 | 13.65252
Al27Co13Cr13Fe13Ni10Mn23 | 0 | 1200 | 1 | 1122.365 | 15.40271
Al25Co12Cr12Fe12Ni38 | 0 | 650 | 0.5 | 1151.213 | 15.079
Al19Co9Cr9Fe9Ni35Mn19 | 0 | 650 | 0.5 | 1107.798 | 17.00508
Al28Co9Cr9Fe9Ni30Mn14 | 0 | 1200 | 1 | 1151.341 | 15.92753
Al1300Co1800Cr1800Fe1800Ni2200Cu900 | 0 | 800 | 1 | 1001.993 | 16.37375
Al1300Co1800Cr1800Fe1800Ni1800Cu900Mn400 | 0 | 900 | 1 | 1025.7 | 20.53472
Al23Co10Cr10Fe10Ni33Mn13 | 0 | 1200 | 0.5 | 1016.657 | 17.57095
Al22Co10Cr10Fe10Ni32Mn17 | 0 | 1200 | 0.5 | 1093.337 | 16.07786
Al27Co12Cr12Fe12Ni15Mn21 | 0 | 1200 | 1 | 1023.429 | 14.71904
Al28Co11Cr11Fe11Ni39 | 0 | 650 | 1 | 1149.108 | 16.99792
Al17Co17Cr17Fe17Ni26Mn4 | 0 | 800 | 1 | 1059.142 | 13.70916
Al1400Co1900Cr1900Fe1900Ni1900Cu900 | 0 | 800 | 1 | 1056.243 | 12.95646
Al23Co9Cr9Fe9Ni32Mn18 | 0 | 1000 | 1 | 1116.756 | 17.23639
Al1500Co2000Cr2000Fe2000Ni1500Cu500Mn500 | 0 | 1200 | 1 | 1099.897 | 14.54717
Al21Co14Cr14Fe14Ni32Mn4 | 0 | 650 | 1 | 932.7246 | 11.96816
Al28Co11Cr11Fe11Ni39 | 0 | 800 | 1 | 1166.498 | 17.75332
Al22Co15Cr15Fe15Ni26Mn7 | 0 | 900 | 1 | 1181.061 | 16.66649
Al23Co9Cr9Fe9Ni32Mn18 | 0 | 900 | 1 | 1159.376 | 17.75122
Al21Co10Cr10Fe10Ni28Mn21 | 0 | 1200 | 0.5 | 1119.462 | 17.56912
Al28Co10Cr10Fe10Ni30Mn12 | 0 | 1200 | 1 | 1152.372 | 14.96948
Al23Co18Cr18Fe18Ni9Mn14 | 0 | 1200 | 1 | 1120.72 | 17.06077
Al21Co10Cr10Fe10Ni33Mn17 | 0 | 900 | 0.5 | 1085.894 | 13.93381
Al20Co16Cr16Fe16Ni16Mn16 | 0 | 1200 | 1 | 940.5375 | 11.91363
Al1400Co1900Cr1900Fe1900Ni1900Cu900 | 0 | 1200 | 0.5 | 1057.715 | 12.25487
Al26Co9Cr9Fe9Ni33Mn15 | 0 | 900 | 0.5 | 1199.982 | 17.57811
Al20Co11Cr11Fe11Ni43Mn3 | 0 | 25 | 0 | 997.9642 | 11.78317
Al26Co10Cr10Fe10Ni26Mn18 | 0 | 1200 | 1 | 1123.832 | 14.66975
Al25Co9Cr9Fe9Ni32Mn16 | 0 | 1200 | 1 | 1159.67 | 13.20961
Al26Co9Cr9Fe9Ni34Mn15 | 0 | 1200 | 1 | 1059.72 | 13.3529
Al12Co25Cr25Fe25Ni12 | 0 | 25 | 0 | 1018.973 | 17.64199
Al1300Co1800Cr1800Fe1800Ni1800Cu1300 | 0 | 1000 | 0.5 | 1089.805 | 13.08263
Al27Co9Cr9Fe9Ni32Mn14 | 0 | 1200 | 1 | 1095.926 | 14.64284
Al24Co16Cr16Fe16Ni24Mn4 | 0 | 800 | 1 | 1068.985 | 17.36361
Al24Co11Cr11Fe11Ni24Mn19 | 0 | 1200 | 0.5 | 1177.735 | 17.92296
Al1300Co1800Cr1800Fe1800Ni1800Cu900Mn400 | 0 | 900 | 0.5 | 1003.244 | 16.62962
Al17Co11Cr11Fe11Ni29Mn20 | 0 | 900 | 1 | 988.4107 | 10.21836
Al16Co12Cr12Fe12Ni31Mn16 | 0 | 25 | 0 | 955.0481 | 12.19709
Al21Co14Cr14Fe14Ni28Mn10 | 0 | 1000 | 0.5 | 965.8114 | 10.20489
Al20Co10Cr10Fe10Ni32Mn18 | 0 | 1000 | 0.5 | 1025.229 | 16.97212
Al24Co16Cr16Fe16Ni8Cu20 | 0 | 25 | 0 | 1170.661 | 16.15679
Al21Co11Cr11Fe11Ni26Mn21 | 0 | 900 | 0.5 | 1189.481 | 13.03009
Al26Co9Cr9Fe9Ni35Mn13 | 0 | 900 | 0.5 | 1078.858 | 15.59805
Al1200Co1600Cr1600Fe1600Ni2500Cu1200 | 0 | 25 | 0 | 1048.108 | 19.35011
Al23Co11Cr11Fe11Ni23Mn20 | 0 | 1200 | 0.5 | 1179.644 | 13.96921
Al17Co14Cr14Fe14Ni31Mn10 | 0 | 900 | 1 | 967.5023 | 10.65824
Al26Co9Cr9Fe9Ni33Mn14 | 0 | 1200 | 0.5 | 1125.438 | 17.7778
Al21Co12Cr12Fe12Ni24Mn18 | 0 | 1200 | 0.5 | 1174.627 | 13.81778
Al18Co18Cr18Fe18Ni18Mn9 | 0 | 1200 | 0.5 | 1049.569 | 16.73418
Al23Co15Cr15Fe15Ni23Mn8 | 0 | 800 | 0.5 | 1160.743 | 15.9039
Al15Co15Cr15Fe15Ni31Mn8 | 0 | 650 | 0.5 | 1026.347 | 13.53888
Al19Co11Cr11Fe11Ni28Mn19 | 0 | 900 | 0.5 | 1114.364 | 13.74194
Al21Co11Cr11Fe11Ni29Mn18 | 0 | 1200 | 0.5 | 1130.357 | 13.19927
Al25Co14Cr14Fe14Ni25Mn7 | 0 | 1200 | 0.5 | 1114.442 | 13.62982
Al27Co11Cr11Fe11Ni35Mn5 | 0 | 1200 | 0.5 | 939.8739 | 10.368
Al27Co10Cr10Fe10Ni34Mn10 | 0 | 1000 | 0.5 | 1095.605 | 14.65886
Al21Co11Cr11Fe11Ni37Mn11 | 0 | 1200 | 0.5 | 1027.292 | 14.89376
Al21Co12Cr12Fe12Ni24Mn18 | 0 | 1200 | 1 | 1118.905 | 13.98606
Al24Co11Cr11Fe11Ni29Mn16 | 0 | 1200 | 0.5 | 1198.195 | 15.48308
Al28Co16Cr16Fe16Ni24 | 0 | 1000 | 1 | 1124.179 | 15.09002
Al11Co22Cr22Fe22Ni6Mn17 | 0 | 650 | 0.5 | 1170.24 | 15.78317
Al24Co12Cr12Fe12Ni15Cu24 | 0 | 1200 | 0.5 | 1114.533 | 16.48494
Al11Co22Cr22Fe22Ni6Mn17 | 0 | 1000 | 1 | 1032.241 | 15.60078
Al27Co12Cr12Fe12Ni36 | 0 | 800 | 1 | 1164.235 | 16.18948
Al21Co10Cr10Fe10Ni31Mn18 | 0 | 900 | 1 | 1115.429 | 13.05456
Al18Co18Cr18Fe18Ni27 | 0 | 800 | 1 | 1111.943 | 15.80998
Al15Co15Cr15Fe15Ni23Mn15 | 0 | 900 | 0.5 | 901.9238 | 11.63558
Al14Co19Cr19Fe19Ni29 | 0 | 25 | 0 | 1007.918 | 17.00414
Al17Co11Cr11Fe11Ni33Mn17 | 0 | 650 | 0.5 | 969.2215 | 12.19679
Al18Co18Cr18Fe18Ni14Cu14 | 0 | 900 | 1 | 1011.196 | 16.70529
Al24Co14Cr14Fe14Ni21Mn14 | 0 | 1200 | 0.5 | 1191.942 | 13.11516
Al27Co13Cr13Fe13Ni33 | 0 | 650 | 1 | 1104.899 | 17.35368
Al27Co11Cr11Fe11Ni22Mn19 | 0 | 1000 | 1 | 1193.281 | 15.27928
Al28Co11Cr11Fe11Ni36Cu3 | 0 | 650 | 1 | 1130.264 | 17.54272
Al22Co10Cr10Fe10Ni35Mn12 | 0 | 900 | 0.5 | 931.1976 | 10.04503
Al23Co15Cr15Fe15Ni27Mn4 | 0 | 800 | 1 | 1029.323 | 15.6179
Al22Co15Cr15Fe15Ni15Cu19 | 0 | 1000 | 0.5 | 1020.436 | 13.98454
Al24Co12Cr12Fe12Ni38Cu3 | 0 | 650 | 0.5 | 1038.802 | 16.84816
Al14Co19Cr19Fe19Ni19Mn10 | 0 | 800 | 0.5 | 1015.305 | 13.42047
Al1100Co1500Cr1500Fe1500Ni1900Cu1500Mn700 | 0 | 25 | 0 | 1035.436 | 10.17775
Al23Co13Cr13Fe13Ni23Mn13 | 0 | 1200 | 0.5 | 1176.914 | 13.97847
Al25Co8Cr8Fe8Ni33Mn17 | 0 | 1000 | 1 | 1138.942 | 17.85937
Al26Co9Cr9Fe9Ni34Mn15 | 0 | 1000 | 0.5 | 1142.313 | 17.5968
Al24Co16Cr16Fe16Ni8Cu20 | 0 | 1000 | 0.5 | 1002.475 | 17.49997
Al1300Co1700Cr1700Fe1700Ni2600Cu800 | 0 | 25 | 0 | 1206.8 | 22.61678
Al24Co16Cr16Fe16Ni12Mn16 | 0 | 1200 | 1 | 991.6157 | 11.37185
Al26Co10Cr10Fe10Ni29Mn17 | 0 | 1200 | 1 | 1138.867 | 15.26312
Al19Co11Cr11Fe11Ni30Mn19 | 0 | 1000 | 0.5 | 1078.294 | 15.99642
Al23Co13Cr13Fe13Ni30Mn7 | 0 | 900 | 1 | 1128.569 | 15.36528
Al28Co9Cr9Fe9Ni37Mn7 | 0 | 1200 | 0.5 | 1032.67 | 17.33086
Al25Co8Cr8Fe8Ni33Mn17 | 0 | 800 | 0.5 | 1172.634 | 15.73696
Al27Co9Cr9Fe9Ni34Mn11 | 0 | 900 | 0.5 | 1195.68 | 16.17882
Al18Co11Cr11Fe11Ni29Mn21 | 0 | 900 | 1 | 1015.808 | 16.01798
Al26Co12Cr12Fe12Ni35Cu3 | 0 | 650 | 1 | 1155.036 | 17.78459
Al26Co13Cr13Fe13Ni13Mn23 | 0 | 1200 | 1 | 1083.573 | 15.30768
Al22Co11Cr11Fe11Ni25Cu19 | 0 | 25 | 0 | 1012.093 | 16.09848
Al16Co13Cr13Fe13Ni26Mn19 | 0 | 800 | 1 | 973.4267 | 12.22169
Al22Co12Cr12Fe12Ni16Mn25 | 0 | 1000 | 1 | 1179.028 | 15.81965
Al21Co14Cr14Fe14Ni21Cu14 | 0 | 650 | 1 | 912.3112 | 12.06062
Al22Co11Cr11Fe11Ni44 | 0 | 25 | 0 | 1103.144 | 17.901
Al25Co20Cr20Fe20Ni15 | 0 | 900 | 1 | 913.7415 | 10.33981
Al23Co15Cr15Fe15Ni23Cu8 | 0 | 800 | 1 | 1071.925 | 15.92649
Al26Co9Cr9Fe9Ni30Mn16 | 0 | 1200 | 1 | 1177.851 | 13.30526
Al20Co20Cr20Fe20Ni5Mn15 | 0 | 800 | 0.5 | 1160.676 | 15.61138
Al26Co11Cr11Fe11Ni39Cu3 | 0 | 800 | 1 | 1015.016 | 13.68372
Al1300Co1800Cr1800Fe1800Ni2200Cu900 | 0 | 25 | 0 | 1294.451 | 12.39869
Al24Co19Cr19Fe19Ni10Mn10 | 0 | 1000 | 1 | 1114.5 | 17.95855
Al21Co10Cr10Fe10Ni28Mn21 | 0 | 1000 | 0.5 | 1187.695 | 15.27851
Al14Co19Cr19Fe19Ni19Mn10 | 0 | 1000 | 0.5 | 1187.694 | 17.82217
Al21Co10Cr10Fe10Ni38Mn12 | 0 | 25 | 0 | 1169.962 | 14.50496
Al26Co9Cr9Fe9Ni34Mn15 | 0 | 900 | 0.5 | 1141.885 | 15.84713
Al1300Co1800Cr1800Fe1800Ni2700Cu400 | 0 | 25 | 0 | 1019.673 | 14.20099
Al1400Co1900Cr1900Fe1900Ni1900Cu900 | 0 | 650 | 0.5 | 1024.705 | 10.55054
Al22Co9Cr9Fe9Ni35Mn17 | 0 | 900 | 1 | 1056.926 | 15.49201
Al25Co17Cr17Fe17Ni25 | 0 | 800 | 1 | 1145.738 | 13.0669
Al14Co18Cr18Fe18Ni23Mn9 | 0 | 800 | 1 | 1001.993 | 16.37375
Al23Co13Cr13Fe13Ni17Cu20 | 0 | 25 | 0 | 1008.459 | 17.13654
Al24Co16Cr16Fe16Ni20Cu8 | 0 | 900 | 1 | 1043.33 | 17.06038
Al1200Co1600Cr1600Fe1600Ni1600Cu2000Mn400 | 0 | 25 | 0 | 1211.146 | 10.43803
Al16Co12Cr12Fe12Ni31Mn16 | 0 | 800 | 1 | 953.888 | 12.50034
Al27Co8Cr8Fe8Ni33Mn15 | 0 | 900 | 0.5 | 1171.853 | 17.08054
Al17Co17Cr17Fe17Ni33 | 0 | 25 | 0 | 1073.449 | 16.55569
Al14Co18Cr18Fe18Ni27Mn5 | 0 | 25 | 0 | 1019.673 | 14.20099
Al23Co18Cr18Fe18Ni14Mn9 | 0 | 900 | 1 | 1161.085 | 16.79259
Al22Co17Cr17Fe17Ni22Mn4 | 0 | 900 | 0.5 | 1098.081 | 16.5163
Al22Co12Cr12Fe12Ni16Cu25 | 0 | 900 | 1 | 948.3159 | 10.28982
Al25Co9Cr9Fe9Ni36Mn11 | 0 | 1000 | 0.5 | 926.8967 | 10.41124
Al20Co10Cr10Fe10Ni30Mn20 | 0 | 900 | 0.5 | 1062.923 | 14.97556
Al1400Co1900Cr1900Fe1900Ni1900Cu900 | 0 | 800 | 0.5 | 1015.305 | 13.42047
Al20Co13Cr13Fe13Ni23Mn17 | 0 | 1200 | 1 | 1086.001 | 13.65505
Al24Co14Cr14Fe14Ni31Cu3 | 0 | 800 | 1 | 1182.844 | 14.61921
Al24Co9Cr9Fe9Ni35Mn15 | 0 | 1000 | 0.5 | 1152.444 | 16.84583
Al23Co13Cr13Fe13Ni16Cu23 | 0 | 1200 | 1 | 1040.661 | 13.21429
Al24Co19Cr19Fe19Ni10Mn10 | 0 | 900 | 1 | 1099.525 | 17.33432
Al23Co9Cr9Fe9Ni34Mn16 | 0 | 900 | 1 | 1136.435 | 13.08933
Al23Co13Cr13Fe13Ni19Mn19 | 0 | 900 | 1 | 1164.243 | 15.89322
Al24Co14Cr14Fe14Ni24Mn10 | 0 | 1000 | 1 | 1135.745 | 14.8735
Al26Co12Cr12Fe12Ni15Cu24 | 0 | 800 | 1 | 1013.773 | 17.21329
Al24Co16Cr16Fe16Ni24Cu4 | 0 | 900 | 1 | 1148.326 | 13.94504
Al22Co9Cr9Fe9Ni33Mn18 | 0 | 900 | 1 | 1111.397 | 16.71798
Al23Co15Cr15Fe15Ni23Cu8 | 0 | 650 | 1 | 1062.84 | 15.70066
Al18Co12Cr12Fe12Ni24Mn24 | 0 | 1200 | 0.5 | 968.3029 | 10.39865
Al23Co18Cr18Fe18Ni14Mn9 | 0 | 1000 | 0.5 | 1164.938 | 13.47122
Al1300Co1700Cr1700Fe1700Ni3400 | 0 | 650 | 1 | 822.0252 | 30.96175
Al24Co14Cr14Fe14Ni14Cu21 | 0 | 650 | 0.5 | 1017.852 | 17.45258
Al1000Co2000Cr2000Fe2000Ni1500Cu1500 | 0 | 25 | 0 | 1050.493 | 21.8031
Al24Co14Cr14Fe14Ni14Cu21 | 0 | 1000 | 0.5 | 1062.207 | 14.08219
Al25Co12Cr12Fe12Ni16Cu22 | 0 | 1000 | 0.5 | 1060.288 | 14.39279
Al18Co10Cr10Fe10Ni38Mn15 | 0 | 650 | 0.5 | 908.9863 | 10.37732
Al1100Co1500Cr1500Fe1500Ni1900Cu1900Mn300 | 0 | 25 | 0 | 1027.119 | 11.64838
Al20Co10Cr10Fe10Ni30Mn20 | 0 | 650 | 1 | 1163.845 | 17.26832
Al22Co9Cr9Fe9Ni33Mn18 | 0 | 900 | 0.5 | 1158.892 | 15.74229
Al19Co11Cr11Fe11Ni28Mn19 | 0 | 1000 | 1 | 1140.178 | 14.24431
Al16Co13Cr13Fe13Ni35Mn10 | 0 | 800 | 0.5 | 971.6327 | 10.3007
Al18Co18Cr18Fe18Ni18Mn9 | 0 | 650 | 1 | 1065.074 | 13.63093
Al1300Co1800Cr1800Fe1800Ni2200Cu900 | 0 | 800 | 0.5 | 1041.452 | 16.79494
Al24Co10Cr10Fe10Ni32Mn15 | 0 | 1200 | 0.5 | 1141.864 | 15.688
Al23Co13Cr13Fe13Ni30Mn7 | 0 | 800 | 1 | 1153.908 | 17.46997
Al28Co9Cr9Fe9Ni33Mn12 | 0 | 1200 | 1 | 1077.005 | 17.08559
Al23Co18Cr18Fe18Ni18Cu5 | 0 | 800 | 0.5 | 1084.653 | 14.16149
Al22Co9Cr9Fe9Ni36Mn16 | 0 | 1200 | 0.5 | 1015.731 | 14.16048
Al27Co9Cr9Fe9Ni34Mn11 | 0 | 1200 | 1 | 1058.283 | 17.31148
Al20Co13Cr13Fe13Ni20Mn20 | 0 | 1200 | 1 | 994.8144 | 10.92384
Al22Co15Cr15Fe15Ni15Cu19 | 0 | 25 | 0 | 1024.344 | 15.73937
Al20Co10Cr10Fe10Ni30Mn20 | 0 | 1000 | 0.5 | 1057.542 | 14.31984
Al18Co12Cr12Fe12Ni38Mn9 | 0 | 900 | 0.5 | 1013.351 | 13.24785
Al19Co19Cr19Fe19Ni10Cu14 | 0 | 1000 | 0.5 | 1069.94 | 14.02094
Al22Co15Cr15Fe15Ni22Mn11 | 0 | 650 | 0.5 | 1131.662 | 13.18809
Al23Co9Cr9Fe9Ni35Mn14 | 0 | 1000 | 0.5 | 1032.634 | 14.81507
Al17Co11Cr11Fe11Ni33Mn17 | 0 | 900 | 1 | 983.7286 | 11.40473
Al1300Co1800Cr1800Fe1800Ni2200Cu900 | 0 | 1000 | 0.5 | 1064.234 | 20.5665
Al24Co10Cr10Fe10Ni36Mn12 | 0 | 800 | 0.5 | 941.8516 | 10.33166
Al23Co13Cr13Fe13Ni16Mn23 | 0 | 900 | 1 | 1164.939 | 15.17317
Al24Co14Cr14Fe14Ni28Mn7 | 0 | 800 | 1 | 1173.414 | 16.78966
Al26Co10Cr10Fe10Ni33Mn12 | 0 | 1200 | 0.5 | 1043.195 | 15.84415
Al20Co9Cr9Fe9Ni36Mn16 | 0 | 800 | 0.5 | 1018.749 | 14.25825
Al11Co22Cr22Fe22Ni6Mn17 | 0 | 800 | 1 | 1095.605 | 13.93745
Al22Co9Cr9Fe9Ni33Mn18 | 0 | 1000 | 1 | 1048.582 | 16.30975
Al21Co14Cr14Fe14Ni28Mn10 | 0 | 1200 | 0.5 | 1126.149 | 15.9105
Al23Co15Cr15Fe15Ni23Mn8 | 0 | 1200 | 0.5 | 1173.915 | 13.40354
Al16Co11Cr11Fe11Ni30Mn22 | 0 | 25 | 0 | 1018.163 | 16.22269
Al16Co13Cr13Fe13Ni29Mn16 | 0 | 1000 | 0.5 | 953.6713 | 11.2105
Al20Co10Cr10Fe10Ni30Mn20 | 0 | 800 | 0.5 | 1132.94 | 13.61226
Al26Co13Cr13Fe13Ni13Cu23 | 0 | 800 | 1 | 1000.332 | 16.33437
Al24Co16Cr16Fe16Ni28 | 0 | 650 | 1 | 1127.56 | 13.32099
Al28Co14Cr14Fe14Ni10Mn21 | 0 | 1200 | 1 | 1160.759 | 14.76255
Al22Co12Cr12Fe12Ni19Mn22 | 0 | 1000 | 1 | 1153.079 | 16.65746
Al16Co21Cr21Fe21Ni16Mn5 | 0 | 900 | 1 | 1077.426 | 17.70349
Al28Co10Cr10Fe10Ni32Mn10 | 0 | 1000 | 0.5 | 1195.573 | 15.00975
Al11Co21Cr21Fe21Ni16Mn11 | 0 | 650 | 1 | 1026.424 | 15.92478
Al26Co13Cr13Fe13Ni32Cu3 | 0 | 900 | 1 | 1129.661 | 17.26297
Al19Co10Cr10Fe10Ni33Mn19 | 0 | 1000 | 1 | 916.8109 | 10.85742
Al16Co16Cr16Fe16Ni24Mn12 | 0 | 800 | 1 | 933.7625 | 10.05909
Al27Co10Cr10Fe10Ni37Mn7 | 0 | 1000 | 0.5 | 982.9792 | 10.89813
Al20Co16Cr16Fe16Ni28Mn4 | 0 | 650 | 1 | 1128.562 | 14.13056
Al17Co11Cr11Fe11Ni40Mn9 | 0 | 800 | 0.5 | 994.8278 | 12.76738
Al25Co12Cr12Fe12Ni16Cu22 | 0 | 900 | 0.5 | 1016.244 | 16.24749
Al23Co15Cr15Fe15Ni19Cu12 | 0 | 800 | 1 | 947.9353 | 12.83508
Al1100Co1500Cr1500Fe1500Ni2300Cu1900 | 0 | 25 | 0 | 1012.925 | 20.78914
Al24Co9Cr9Fe9Ni36Mn13 | 0 | 900 | 0.5 | 982.2894 | 12.6136
Al18Co9Cr9Fe9Ni36Mn18 | 0 | 25 | 0 | 1029.174 | 13.0033
Al26Co9Cr9Fe9Ni35Mn13 | 0 | 1000 | 0.5 | 1015.081 | 16.57155
Al1300Co1800Cr1800Fe1800Ni2200Cu900 | 0 | 900 | 0.5 | 1067.35 | 20.53637
Al19Co19Cr19Fe19Ni10Cu14 | 0 | 1000 | 1 | 1141.476 | 16.25149
Al21Co12Cr12Fe12Ni18Cu24 | 0 | 1000 | 0.5 | 984.5272 | 12.02318
Al25Co17Cr17Fe17Ni25 | 0 | 650 | 0.5 | 1150.811 | 16.01415
Al15Co15Cr15Fe15Ni19Mn19 | 0 | 800 | 0.5 | 999.3386 | 11.45213
Al24Co11Cr11Fe11Ni32Mn11 | 0 | 1200 | 0.5 | 946.8297 | 12.44504
Al23Co13Cr13Fe13Ni16Mn23 | 0 | 1200 | 1 | 1110.322 | 13.69691
Al26Co11Cr11Fe11Ni40 | 0 | 650 | 0.5 | 1161.436 | 14.66876
Al26Co17Cr17Fe17Ni17Cu4 | 0 | 1200 | 1 | 1011.978 | 17.68771
Al20Co9Cr9Fe9Ni36Mn18 | 0 | 650 | 1 | 1057.592 | 15.1019
Al1200Co1600Cr1600Fe1600Ni2400Cu1600 | 0 | 650 | 1 | 1015.885 | 13.27947
Al23Co13Cr13Fe13Ni17Cu20 | 0 | 650 | 0.5 | 969.501 | 11.91755
Al24Co16Cr16Fe16Ni28 | 0 | 900 | 1 | 1026.692 | 16.58397
Al21Co14Cr14Fe14Ni25Mn11 | 0 | 1200 | 0.5 | 1177.512 | 13.67023
Al18Co18Cr18Fe18Ni9Mn18 | 0 | 1200 | 1 | 1038.994 | 13.55914
Al17Co17Cr17Fe17Ni4Mn26 | 0 | 1200 | 0.5 | 1058.652 | 13.1834
Al23Co13Cr13Fe13Ni27Mn10 | 0 | 1200 | 0.5 | 1145.722 | 17.77951
Al22Co17Cr17Fe17Ni22Mn4 | 0 | 1000 | 0.5 | 1103.169 | 15.37028
Al21Co17Cr17Fe17Ni25Cu4 | 0 | 1000 | 1 | 1058.199 | 16.9567
Al23Co15Cr15Fe15Ni23Mn8 | 0 | 650 | 1 | 1188.249 | 16.828
Al22Co12Cr12Fe12Ni19Mn22 | 0 | 1200 | 1 | 1145.45 | 15.97765
Al27Co18Cr18Fe18Ni14Cu5 | 0 | 900 | 1 | 1058.94 | 15.51813
Al14Co18Cr18Fe18Ni14Mn18 | 0 | 900 | 1 | 945.5918 | 10.74382
Al26Co10Cr10Fe10Ni31Mn13 | 0 | 1000 | 0.5 | 1184.378 | 13.42394
Al27Co10Cr10Fe10Ni24Mn20 | 0 | 650 | 1 | 1198.84 | 13.04505
Al20Co9Cr9Fe9Ni34Mn18 | 0 | 800 | 0.5 | 1083.138 | 15.4942
Al22Co10Cr10Fe10Ni30Mn18 | 0 | 1200 | 0.5 | 1147.261 | 16.46087
Al18Co11Cr11Fe11Ni29Mn21 | 0 | 1200 | 0.5 | 901.1326 | 11.84258
Al1400Co1900Cr1900Fe1900Ni1900Cu900 | 0 | 1000 | 0.5 | 1187.694 | 17.82217
Al27Co13Cr13Fe13Ni33 | 0 | 800 | 1 | 1140.253 | 17.95103
Al18Co10Cr10Fe10Ni31Mn21 | 0 | 800 | 0.5 | 1008.49 | 13.08688
Al24Co12Cr12Fe12Ni15Cu24 | 0 | 1200 | 1 | 946.021 | 11.56775
Al25Co11Cr11Fe11Ni42 | 0 | 650 | 0.5 | 1127.51 | 14.6769
Al26Co12Cr12Fe12Ni26Mn12 | 0 | 1200 | 1 | 1144.338 | 13.82548
Al23Co9Cr9Fe9Ni34Mn16 | 0 | 1200 | 0.5 | 1091.46 | 16.97378
Al23Co18Cr18Fe18Ni18Mn5 | 0 | 25 | 0 | 1002.741 | 14.89951
Al1000Co2100Cr2100Fe2100Ni1500Cu1000 | 0 | 650 | 1 | 1026.424 | 15.92478
Al23Co15Cr15Fe15Ni12Cu19 | 0 | 25 | 0 | 1186.329 | 14.66463
Al16Co11Cr11Fe11Ni35Mn16 | 0 | 650 | 1 | 922.859 | 11.73542
Al22Co12Cr12Fe12Ni16Cu25 | 0 | 1000 | 1 | 938.3212 | 10.75998
Al15Co15Cr15Fe15Ni19Mn19 | 0 | 900 | 0.5 | 914.1243 | 12.16233
Al23Co15Cr15Fe15Ni23Mn8 | 0 | 900 | 1 | 1166.787 | 13.27201
Al27Co9Cr9Fe9Ni30Mn16 | 0 | 1200 | 1 | 1111.464 | 16.98865
Al26Co17Cr17Fe17Ni22 | 0 | 800 | 0.5 | 1020.796 | 15.22727
Al25Co11Cr11Fe11Ni22Mn19 | 0 | 1200 | 0.5 | 1147.903 | 17.45188
Al26Co10Cr10Fe10Ni41Cu3 | 0 | 650 | 1 | 997.8219 | 10.93959
Al21Co10Cr10Fe10Ni33Mn15 | 0 | 900 | 0.5 | 950.2047 | 10.17758
Al27Co10Cr10Fe10Ni32Mn12 | 0 | 1200 | 1 | 1098.612 | 14.42106
Al23Co10Cr10Fe10Ni33Mn13 | 0 | 1000 | 0.5 | 989.6859 | 12.87117
Al12Co17Cr17Fe17Ni21Mn17 | 0 | 650 | 0.5 | 902.7658 | 11.23426
Al1100Co1500Cr1500Fe1500Ni1500Cu2300Mn300 | 0 | 25 | 0 | 1146.02 | 18.82299
Al26Co9Cr9Fe9Ni33Mn15 | 0 | 1000 | 1 | 1190.753 | 13.95177
Al24Co12Cr12Fe12Ni21Mn21 | 0 | 1000 | 1 | 1196.027 | 17.84899
Al25Co10Cr10Fe10Ni30Mn15 | 0 | 1200 | 0.5 | 1171.662 | 15.90911
Al16Co21Cr21Fe21Ni16Cu5 | 0 | 650 | 1 | 1000.303 | 16.37262
Al20Co10Cr10Fe10Ni32Mn20 | 0 | 800 | 0.5 | 1110.308 | 16.87036
Al22Co17Cr17Fe17Ni17Mn9 | 0 | 1200 | 1 | 1071.144 | 16.79354
Al24Co11Cr11Fe11Ni32Mn13 | 0 | 1200 | 0.5 | 1073.395 | 14.10805
Al27Co8Cr8Fe8Ni33Mn16 | 0 | 1200 | 1 | 1118.997 | 16.1788
Al27Co13Cr13Fe13Ni10Cu23 | 0 | 650 | 0.5 | 1047.13 | 16.42551
Al24Co12Cr12Fe12Ni27Mn12 | 0 | 1200 | 0.5 | 1145.529 | 13.35113
Al24Co19Cr19Fe19Ni10Mn10 | 0 | 800 | 1 | 1151.673 | 17.01734
Al27Co15Cr15Fe15Ni4Cu23 | 0 | 650 | 0.5 | 1085.621 | 16.53247
Al17Co11Cr11Fe11Ni29Mn20 | 0 | 900 | 0.5 | 983.878 | 10.58141
Al1400Co1900Cr1900Fe1900Ni1900Cu900 | 0 | 900 | 0.5 | 1130.037 | 15.37668
Al18Co12Cr12Fe12Ni24Mn24 | 0 | 1200 | 1 | 965.2197 | 12.39756
Al22Co15Cr15Fe15Ni26Mn7 | 0 | 800 | 1 | 1188.033 | 15.99575
Al1400Co1900Cr1900Fe1900Ni2800 | 0 | 25 | 0 | 1007.918 | 17.00414
Al18Co18Cr18Fe18Ni23Mn5 | 0 | 650 | 1 | 1086.644 | 17.8656
Al23Co9Cr9Fe9Ni33Mn16 | 0 | 1000 | 1 | 1161.977 | 13.6971
Al12Co17Cr17Fe17Ni17Mn21 | 0 | 650 | 0.5 | 900.4061 | 12.92001
Al22Co15Cr15Fe15Ni11Mn22 | 0 | 1200 | 1 | 1095.301 | 14.1573
Al25Co14Cr14Fe14Ni29Mn4 | 0 | 800 | 1 | 1170.338 | 14.13972
Al24Co14Cr14Fe14Ni14Cu21 | 0 | 800 | 0.5 | 1021.451 | 17.6548
Al23Co15Cr15Fe15Ni27Mn4 | 0 | 650 | 0.5 | 1061.325 | 13.92222
Al27Co18Cr18Fe18Ni14Cu5 | 0 | 650 | 1 | 1116.274 | 14.33209
Al19Co11Cr11Fe11Ni28Mn19 | 0 | 1000 | 0.5 | 1096.466 | 14.03594
Al26Co10Cr10Fe10Ni23Mn21 | 0 | 1000 | 1 | 1198.046 | 17.66592
Al23Co9Cr9Fe9Ni34Mn16 | 0 | 1000 | 0.5 | 1120.908 | 13.41252
Al18Co10Cr10Fe10Ni33Mn18 | 0 | 650 | 0.5 | 1027.661 | 16.904
Al23Co9Cr9Fe9Ni32Mn18 | 0 | 900 | 0.5 | 1190.494 | 13.61964
Al24Co12Cr12Fe12Ni30Mn9 | 0 | 1200 | 0.5 | 1001.176 | 15.93067
Al20Co20Cr20Fe20Ni10Cu10 | 0 | 650 | 0.5 | 910.7702 | 11.4343
Al17Co22Cr22Fe22Ni11Cu6 | 0 | 800 | 1 | 1165.243 | 17.24744
Al20Co13Cr13Fe13Ni20Mn20 | 0 | 900 | 1 | 1190.087 | 14.76105
Al19Co11Cr11Fe11Ni25Mn22 | 0 | 1200 | 1 | 1065.886 | 15.65172
Al24Co16Cr16Fe16Ni16Cu12 | 0 | 800 | 1 | 1007.465 | 16.29193
Al1300Co1300Cr1300Fe1300Ni4600 | 0 | 25 | 0 | 801.3271 | 22.47891
Al1300Co1800Cr1800Fe1800Ni3100 | 0 | 25 | 0 | 907.8121 | 23.8839
Al18Co11Cr11Fe11Ni32Mn18 | 0 | 800 | 0.5 | 1046.72 | 15.39656
Al24Co16Cr16Fe16Ni28 | 0 | 800 | 1 | 1089.098 | 14.08963
Al26Co12Cr12Fe12Ni38 | 0 | 650 | 1 | 1135.783 | 15.49219
Al28Co11Cr11Fe11Ni22Mn17 | 0 | 1200 | 1 | 1185.928 | 15.68755
Al26Co13Cr13Fe13Ni13Cu23 | 0 | 650 | 1 | 1007.734 | 15.87379
Al23Co13Cr13Fe13Ni30Mn7 | 0 | 650 | 1 | 1111.362 | 16.43513
Al24Co9Cr9Fe9Ni35Mn15 | 0 | 900 | 0.5 | 1144.975 | 14.29865
Al26Co12Cr12Fe12Ni15Cu24 | 0 | 650 | 1 | 1028.714 | 15.36589
Al19Co13Cr13Fe13Ni23Mn19 | 0 | 900 | 1 | 1071.612 | 14.41075
Al24Co9Cr9Fe9Ni33Mn16 | 0 | 900 | 0.5 | 1168.081 | 15.6594
Al19Co11Cr11Fe11Ni43Mn5 | 0 | 25 | 0 | 1173.643 | 15.81339
Al1300Co1800Cr1800Fe1800Ni1800Cu900Mn400 | 0 | 800 | 0.5 | 1033.802 | 10.93816
Al17Co17Cr17Fe17Ni17Mn17 | 0 | 650 | 1 | 1199.042 | 16.95798
Al1000Co2000Cr2000Fe2000Ni1500Cu1000Mn500 | 0 | 800 | 0.5 | 1086.828 | 25.73524
Al26Co13Cr13Fe13Ni23Mn13 | 0 | 1200 | 0.5 | 1155.704 | 17.09363
Al23Co18Cr18Fe18Ni14Mn9 | 0 | 1200 | 0.5 | 1158.726 | 15.64911
Al26Co10Cr10Fe10Ni33Mn12 | 0 | 1200 | 1 | 1023.247 | 13.82325
Al22Co9Cr9Fe9Ni35Mn17 | 0 | 800 | 1 | 1120.19 | 17.55619
Al23Co13Cr13Fe13Ni29Mn10 | 0 | 1000 | 0.5 | 1193.866 | 13.60389
Al24Co11Cr11Fe11Ni24Mn19 | 0 | 1000 | 1 | 1190.718 | 15.14411
Al23Co9Cr9Fe9Ni33Mn16 | 0 | 1200 | 0.5 | 1156.805 | 16.61787
Al27Co9Cr9Fe9Ni36Mn11 | 0 | 800 | 0.5 | 1122.439 | 14.84103