## Sheet1
FileName | Title | Abstract
REF 1 | Alloying behavior of iron, gold and silver in AlCoCrCuNi-based equimolar high-entropy alloys | High-entropy alloys are newly developed alloys that are composed, by deﬁnition, of at least ﬁve principal elements with concentrations in the range of 5–35 at.%. Therefore, the alloying behavior of any given principal element is signiﬁcantly affected by all the other principal elements present. In order to elucidate this further, the inﬂuence of iron, silver and gold addition on the microstructure and hardness of AlCoCrCuNi-based equimolar alloys has been examined. The as-cast AlCoCrCuNi base alloy is found to have a dendritic structure, of which only solid solution FCC and BCC phases can be observed. The BCC dendrite has a chemical composition close to that of the nominal alloy, with a deﬁciency in copper however, which is found to segregate and form a FCC Cu-rich interdendrite. The microstructure of the iron containing alloys is similar to that of the base alloy. It is found that both of these aforementioned alloys have hardnesses of about 420 HV, which is equated to their similar microstructures. The as-cast ingot forms two layers of distinct composition with the addition of silver. These layers, which are gold and silver in color, are determined to have a hypoeutectic Ag–Cu composition and a multielement mixture of the other principal elements, respectively. This indicates the chemical incompatibility of silver with the other principal elements. The hardnesses of the gold (104 HV) and silver layers (451 HV) are the lowest and highest of the alloy systems studied. This is attributed to the hypoeutectic Ag–Cu composition of the former and the reduced copper content of the latter. Only multielement mixtures, i.e. without copper segregation, form in the gold containing alloy. Thus, it may be said that gold acts as a ‘mixing agent’ between copper and the other elements. Although several of the atom pairs in the gold containing alloy have positive enthalpies, thermodynamic considerations show that the high entropy contribution is sufﬁcient to counterbalance these positive enthalpies, and permit effective mixing. The considerably higher positive enthalpies between the elements of the silver alloy, however, are too great to be counterbalanced by the entropy. This work highlights the importance of the entropy contribution and mixing enthalpy between atom pairs, i.e. bonding energy, on the structural evolution and related properties of high-entropy alloys, and provides essential information for the future development of this new breed of alloy system.
REF 2 | Wear Resistance and High-Temperature Compression Strength of Fcc CuCoNiCrAl0.5Fe Alloy with Boron Addition | This study discusses the wear resistance and high-temperature compression strength of CuCoNiCrAl0.5Fe alloy with various amounts of boron addition. Experiments show that within the atomic ratio of boron addition from x (cid:1) 0 to x (cid:1) 1.0 in CuCoNiCrAl0.5FeBx (referred to as B-0 to B-1.0 alloys), the alloys are of fcc structure with boride precipitation. The volume fraction of borides increases with increas- ing boron addition. The corresponding hardness increases from HV 232 to HV 736. Wear resistance and high-temperature compression strength are significantly enhanced by the formation of boride. The alloys with boride are less tough. The superior wear resistance of B-1.0 alloy, which is even better than SUJ2 wear-resistant steel, indicates that the CuCoNiCrAl0.5FeBx alloys have potential applications as ambient- and high-temperature mold, tool, and structural materials.
REF 3 | Microstructure and compressive properties of multiprincipal component AlCoCrFeNiCx alloys | By introducing nonmetallic carbon element, AlCoCrFeNiCx (x values in molar ratio, x = 0, 0.1, 0.2, 0.3, 0.4, 0.5, 1.0 and 1.5) alloys were designed and prepared. The effects of carbon element on microstructure and properties of as-cast AlCoCrFeNi alloy were investigated. It was found that the introduction of carbon element into AlCoCrFeNi alloy led to the formation of carbonization (ε phase) and compositional segre- gation in alloy. There was even graphite in alloy when carbon content was 1.0 and 1.5. The alloy strength was weakened to different extents when carbon content was between 0.1 and 0.5. The Young’s modulus of alloy decreased largely when carbon content was 1.0 and 1.5, but the yield stress of alloy increased.
REF 4 | Recent progress in high-entropy alloys | The thirty or so presently used common alloy systems are typically based on one or, at most, two elements. It has been considered that alloys consisting of a greater number of principal elements will form complicated and brittle microstructures, and hence research regarding such multi-principal-element alloys has received very limited attention. It was suggested by Yeh in 1995, however, that alloy systems with five or more metallic elements will in fact possess higher mixing entropies, and therefore favor the formation of multielement solid-solution phases, as opposed to the inferred complex structures consisting of many intermetallic compounds. Indeed, work over the past decade into such multi-principal-element alloys, which have fittingly been coined as “high-entropy alloys” (HE alloys), has found them to form simple phases with nanocrystalline and even amorphous structures. In addition to the high-entropy effect, these structural characteristics are ascribed to the large lattice distortion and sluggish diffusion of such multielemental mixtures. Dependant upon the composition and/or processing route, HE alloys have been found to possess a wide spectrum of microstructures and properties. The superior properties exhibited by HE alloys over conventional alloys, along with the huge number of possible compositions that may give new phenomena and functional uses, makes these proposed HE alloys of great interest not only from a research perspective but also in numerous industrial applications. Therefore, this paper reviews the recent progress made on HE alloys, and possible future directions.
REF 6 | Alloying behavior in multi-component AlCoCrCuFe and NiCoCrCuFe high entropy alloys | Multi-component high entropy alloys (HEAs) are observed to form simple solid solutions in contrary to general perception that complex compounds may form in such multi-component equi-atomic alloys. In the present study, alloying behavior was investigated using XRD in AlCoCrCuFe and NiCoCrCuFe equi- atomic high entropy alloys synthesized by mechanical alloying (MA) and spark plasma sintering (SPS). Simple FCC and BCC phases evolved after MA, while Cu-rich FCC and sigma ((cid:2)) phases evolved along with FCC and BCC phases after SPS. Further, NiCoCuFe, NiCoCrFe and NiCoFe equi-atomic alloys were investigated to conﬁrm the formation of Cu-rich FCC, and phases. The hardness was observed to be 770 10 HV for NiCoCrCuFe. Phase evolution after MA and SPS indicate (cid:2) that conﬁgurational entropy is not sufﬁcient enough to suppress the formation of Cu-rich FCC, and phases, and enthalpy of mixing appears to play an important role in determining the phase formation in high entropy alloys after sintering.
REF 7 | Effects of Mn, Ti and V on the microstructure and properties of AlCrFeCoNiCu high entropy alloy | Mn, Ti and V were added in an equal-molar ratio to the AlCrFeCoNiCu alloy and the effects of these added elements on microstructure and properties of AlCrFeCoNiCu high entropy alloy were studied. The results indicate that the AlCrFeCoNiCuMn alloy shows almost the same microstructure as in AlCrFeCoNiCu alloy except for a long-strip Cr-enriched phase. The additions of Ti change the AlCrFeCoNiCu alloy from a dendrite structure to eutectic-cell one. Hence two phases in the eutectic cells are detected as one Al, Ti, Co, Ni enriched phase and another Cr, Fe enriched phase. V added alloy is also a dendrite structure, but V additions change the morphology of dendritic area from modulated plates to ellipsoidal particles. The addition of V into the AlCrFeCoNiCu alloy shows the best strengthening effect and the lowest decrease in the ultimate strain in our experiments.
REF 8 | Microstructure and compressive properties of multicomponent Alx(TiVCrMnFeCoNiCu)100-x high-entropy alloys | The microstructure and compressive properties of Alx(TiVCrMnFeCoNiCu)100-x (x = 0, 11.1, 20 and 40 at.%) high-entropy alloys were studied. With the increase of Al content, the number of phases in the alloys gradually decreases. When Al content is 20 at.%, only bcc solid-solution structure is found in the alloy. The effect of high mixing entropy does facilitate the formation of simple solid solutions, making the total number of phases well below the maximum equilibrium number allowed by the Gibbs phase rule. The solid-solution strengthening mechanism and the structure transformation from fcc to bcc make the alloys have fairly high compressive strength; among them the compressive strength of Al11.1(TiVCrMnFeCoNiCu)88.9 alloy reaches 2.431 GPa. © 2006 Elsevier B.V. All rights reserved.
REF 9 | Microstructures and compressive properties of multicomponent AlCoCrCuFeNiMox alloys | Multicomponent AlCoCrCuFeNiMox (x values in molar ratio, x = 0, 0.2, 0.4, 0.6, 0.8 and 1.0) alloys were prepared using a well-developed copper mould casting. The effects of Mo element on microstructures and properties of AlCoCrCuFeNi alloy were investigated by X-ray diffraction (XRD), scanning electron microscopy (SEM), transmission electron microscopy (TEM) and differential scanning calorimeter (DSC). It was found that Mo addition took signiﬁcant effects on the structures and properties of AlCoCrCuFeNi alloy. The strength of alloy was improved obviously and the ductility was weakened to different extent. The maximum yield strength reached 1920 MPa when Mo content was 0.8, and the maximum compres- sive strength reached 2820 MPa when Mo content was 0.6. The strengthening effect and mechanism of Mo addition on AlCoCrCuFeNi alloy were discussed from different perspectives.
REF 11 | Phase transformation induced by lattice distortion in multiprincipal component CoCrFeNiCuxAl1-x solid-solution alloys | Multicomponent solid-solution alloys actually form with most of lattice atoms in original elemental crystal being substituted by other component atoms. Thus, the regular lattice is destroyed and lattice distortion occurs. The classical homogeneous nucleation theory and the concept of ﬂuctuating topology of atomic bonds described in terms of the atomic-level stresses could well explain why face-centered cubic (cid:1)fcc(cid:2) solid solution is superior to body-centered cubic (cid:1)bcc(cid:2) in forming in CrFeCoNiCu alloy and in the phase transformation from fcc of CrFeNiAl0.5Cu0.5 alloy to bcc of CrFeNiAl0.75Cu0.25 alloy.
REF 12 | Eﬀect of coherent L12 nanoprecipitates on the tensile behavior of a fcc-based high-entropy alloy | Eﬀect of coherent L12 nanoprecipitates on the tensile behavior of a novel-designed Al0.2CrFeCoNi2Cu0.2 high- entropy alloy is investigated in this study. Diﬀerent heat treatments after cold rolling were used to achieve the alloys with two diﬀerent microstructures. One is composed of a fcc matrix and coherent L12 (Ni,Cu)3Al nanoprecipitates after annealing at 700°C for 20 h; the other owns a fcc single-phase structure after annealing at 800 °C for 1 h as reference. Furthermore, the two alloys have nearly identical average grain sizes (~4.5 µm), and thus the exclusive eﬀect of L12 nanoprecipitates could be identiﬁed by directly comparing their tensile behaviors. It is shown that the presence of L12 nanoprecipitates results in increases of 259 MPa and 316 MPa in the yield strength and ultimate tensile strength, respectively, accompanied by the maintenance of a high elongation (30.4%). This excellent strengthening eﬀect is explained by the interaction between dislocations and L12 nanoprecipitates during the tensile straining process. Dislocation shearing of the L12 nanoprecipitates, which is evidently observed and also veriﬁed by the yield strength increment calculation, leads to predominant planar dislocation glide and the formation of crystallographically aligned slip bands as the main deformation mechanism, eventually resulting in a considerable work-hardening capacity enhancement with almost none harm to the elongation.
REF 13 | Morphology, structure and composition of precipitates in Al0.3CoCrCu0.5FeNi high-entropy alloy | High-entropy alloy is a new class of metallic materials with great potential for many applications. However, their microstructural characteristics, particularly those of precipitates, remain poorly under- stood. This has hindered the establishment of structure-property relationship in these alloys. Here, we report the morphology, crystal structure and composition of the precipitates in the Al0.3CoCrCu0.5FeNi high-entropy alloy. Two types of precipitates were identiﬁed, namely the plate-like and the spherical precipitates. Their formation sequence and mechanism during the cooling process are discussed based on thermodynamics.
REF 14 | Nanostructured High-Entropy Alloys with Multiple Principal Elements: Novel Alloy Design Concepts and Outcomes | For thousands of years the development of practical alloysystems has been based mainly on one principal element asthe matrix, as in iron-based, copper-based, and aluminum-based alloys, and nickel-based superalloys, limiting the number of applicable alloy systems, even though a substantialamount of other elements is incorporated for property/processing enhancement.
REF 15 | Effect of the substitution of Co by Mn in Al-Cr-Cu-Fe-Co-Ni high-entropy alloys | In order to determine whether more cost effective alloys with equivalent, or possibly superior, properties can be developed, Co shall be replaced by less-expensive Mn in the Al-Co-Cr-Cu-Fe-Ni alloy system The addition of Mn was found to enhance the formation of a BCC structure and inhibit Cu segregation to the interdendrite region. These changes, particularly the formation of a stronger BCC phase, led to a hardness increase of about 100 to 200 Hv for the Mn-containing alloys. Moreover, the ordering of the B2 phase that occurs for Co-containing alloys was suppressed when using Mn, which in turn improved the toughness. The Mn-containing alloys were also found to exhibit excellent age hardening phenomenon at 800oC. This was particularly true of the AlCrCuFeMnNi, Al0.8CrCuFeMnNi, and Al0.8CrCuFe1.5MnNi alloys. These alloys may therefore have great potential for use in structural parts and tools operating up to 800℃.
REF 16 | Investigation of phases in Al23Co15Cr23Cu8Fe15Ni16 and Al8Co17Cr17Cu8Fe17Ni33 high entropy alloys and comparison with equilibrium phases predicted by Thermo-Calc | Al23Co15Cr23Cu8Fe15Ni16 and Al8Co17Cr17Cu8Fe17Ni33 high entropy alloys were investigated by scanning electron microscopy, transmission electron microscopy and three dimensional atom probe. While the brittle Al23Co15Cr23Cu8Fe15Ni16 alloy decomposes during solidiﬁcation mainly into two body centred cubic phases, the ductile Al8Co17Cr17Cu8Fe17Ni33 shows two prominent face-centred cubic phases. Al23- Co15Cr23Cu8Fe15Ni16 consists of Fe–Cr-rich and Cu-rich intermetallic phases embedded in an Al–Ni-rich solid solution matrix. The microstructure of Al8Co17Cr17Cu8Fe17Ni33 is mainly characterized by two phases. Nano-sized precipitates enriched mainly in Ni are embedded in a matrix depleted in Al and Cu. The phases observed in both high entropy alloys are compared with the equilibrium phases predicted by Thermo-Calc simulation.
REF 17 | Formation of Simple Crystal Structures in Cu-Co-Ni-Cr-Al-Fe-Ti-V Alloys with Multiprincipal Metallic Elements | Crystalline solid solutions are typically formed in con- ventional alloys based on one or two host elements. Here, in this research, four alloys containing multiprincipal metal- lic elements ((cid:2)5 elements) were prepared by casting, splat quenching, and sputtering. Their microstructures and crys- tal structures were investigated. It was interestingly found that solid solutions with simple fcc or bcc crystal structure were also practically formed in these alloys with multiprin- cipal elements. All different atoms are regarded as solutes and expected to randomly distribute in the crystal lattices without any matrix element defined.
REF 18 | Adhesive wear behavior of AlxCoCrCuFeNi high-entropy alloys as a function of aluminum content | The AlxCoCrCuFeNi alloys with different aluminum contents prepared by arc melting were investigated on their adhesive wear behaviors. With increasing aluminum content, both the volume fraction of BCC phase and the hardness value increase, and thus the wear coefﬁcient decreases. Moreover, the wear mechanism changes from delamination wear to oxidative wear. For low aluminum content, x = 0.5, the microstructure is of simple ductile FCC phase and the worn surface is deeply grooved and undergoes a periodic delamination which produces big debris. For medium aluminum content, x = 1.0, the microstructure is a mixture of FCC and BCC phases, and the worn surface is deeply grooved in FCC region but smooth in BCC region. Delamination wear is still dominant although oxidative wear occurs in the smooth region. For high aluminum content, x = 2.0, the microstructure is of BCC phase and the worn surface is smooth and yields ﬁne debris with high oxygen content. The high aluminum content gives a large improvement in wear resistance. This improvement is attributed to its high hardness, which not only resists plastic deformation and delamination, but also brings about the oxidative wear in which oxide ﬁlm could assist the wear resistance. © 2005 Elsevier B.V. All rights reserved.
REF 19 | Microstructure and Properties of Al0:5CoCrCuFeNiTix (x ¼ 0{2:0) High-Entropy Alloys | High-entropy Al0:5CoCrCuFeNiTix alloys are synthesized using the well-developed arc-melting and casting method. The molar ratio (x) of titanium is varied from 0 to 2.0. The microstructure, hardness and wear resistance of the alloys are investigated. The alloys exhibit simple FCC, BCC, CoCr-like and Ti2Ni-like phases. For a small addition of titanium, the alloys form a monolithic FCC solid-solution phase. Two phases of (cid:1)1 and (cid:1)2 based on BCC appear at the titanium content of x ¼ 0:4 and the (cid:1)1 phase becomes ordered at x ¼ 1:4. With the increase of titanium content, copper segregates to the interdendrite region in which nano-precipitates form. A CoCr-like phase forms when x ranges from 0.8 to 1.2. Ti2Ni-like phase forms when the titanium content exceeds x ¼ 1:0. The hardness value increases with titanium content. The alloys with lower titanium content exhibit similar wear resistance to Al0:5CoCrCuFeNi. The wear resistance is rapidly improved at titanium contents from 0.6 to 1.0, and reaches a maximum at x ¼ 1:0. This is followed by a gradual decrease with further increase of the titanium. The mechanisms behind the strengthening and wear resistance of the alloys are discussed.
REF 20 | Effect of Vanadium Addition on the Microstructure, Hardness, and Wear Resistance of Al0.5CoCrCuFeNi High-Entropy Alloy | The authors studied the effect of vanadium addition on the microstructure and properties of Al0.5CoCrCuFeNi high-entropy alloy. The microstructure of Al0.5CoCrCuFeNiVx (x 5 0 to 2.0 in molar ratio) alloys was investigated by scanning electron microscopy, energy dispersive spectrometry, and X-ray diffraction. With little vanadium addition, the alloys are composed of a simple fcc solid- solution structure. As the vanadium content reaches 0.4, a BCC structure appears with spinodal decomposition and envelops the FCC dendrites. From x 5 0.4 to 1.0, the volume fraction of bcc structure phase increases with the vanadium content increase. When x 5 1.0, fcc dendrites become completely replaced by bcc dendrites. Needle-like s-phase forms in bcc spinodal structure and increases from x 5 0.6 to 1.0 but disappears from x 5 1.2 to 2.0. The hardness and wear resistance of the alloys were measured and explained with the evolution of the microstructure. The hardness values of the alloys increase when the vanadium content increases from 0.4 to 1.0 and peak (640 HV) at a vanadium content of 1.0. The wear resistance increases by around 20 pct as the content of vanadium increases from x 5 0.6 to 1.2 and levels off beyond x 5 1.2. The optimal vanadium addition is between x 5 1.0 and 1.2. Compared with the previous investigation of Al0.5CoCrCuFeNi alloy, the vanadium addition to the alloy promotes the alloy properties.
REF 21 | Deformation and annealing behaviors of high-entropy alloy Al0.5CoCrCuFeNi | This investigation explores the deformation and annealing behaviors of high-entropy alloys using a duc- tile high-entropy alloy of Al0.5CoCrCuFeNi. This alloy had excellent workability and exhibited a large work hardening capacity in both hot forging and cold rolling. The main deformation and hardening mechanisms during cold work are uniquely associated with the nanotwinning deformation of this alloy. The easy for- mation of nanotwins appears to result from the blockage by the Widmanstätten Cu-rich precipitates of local slip deformation in a space of several tens nanometers, and the low stacking fault energy, which promotes the nucleation of nanotwins. This alloy was fully annealed in 5 h at 900 ◦C, revealing its sig- niﬁcantly higher resistances to static anneal softening than traditional alloys with comparable melting points. This resistance is attributable to extensive solution hardening, low stacking fault energy, and the effect of sluggish diffusion on high-entropy alloys.
REF 22 | Effect of temperature on mechanical properties of Al0.5CoCrCuFeNi wrought alloy | This work studies how temperature, from the ambient temperature to 900 ◦C, affects the mechanical properties of Al0.5CoCrCuFeNi alloys in different wrought states. The alloy displayed a good workability by rolling and an excellent combination of strength and elongation at ambient temperature in both the as-cold-rolled and the 900 ◦C-annealed states as compared to those of 304 steel and Ti–6Al–4V. However, both as-rolled and as-annealed samples displayed intermediate embrittlement between 300 ◦C and 600 ◦C. The investigation of fractography, precipitate phases and the aging hardening response of the samples revealed the embrittlement mechanism: the BCC phase particles that precipitated from the supersaturated matrix and Cu-rich phases between 300 ◦C and 600 ◦C rendered the alloy of interest harder but more brittle.
REF 23 | Entropy-driven phase stability and slow diffusion kinetics in an Al0.5CoCrCuFeNi high entropy alloy | Previous work on the stability of the solid solution phases in the high entropy alloys is inconclusive. We used a series of thermo-mechanical treatments to study the stability of the solid solution phases in a high-entropy Al0.5CoCrCuFeNi alloy. The solid solution phases were found to be stable, against the intermetallic compounds, at high temperatures >850 (cid:1)C and at low temperatures <300 (cid:1)C. At inter- mediate temperatures, however, the intermetallic s-phase co-existed with the solid solution phases. The experimental observations were veriﬁed by the thermodynamic calculation results. The mechanisms for the phase stability, both at equilibrium and after quenching-equivalent annealing treatments, were discussed, and the roles of high entropy and slow diffusion kinetics were highlighted.
REF 24 | Fatigue behavior of Al0.5CoCrCuFeNi high entropy alloys | Research was performed on an Al0.5CoCrCuFeNi high entropy alloy (HEA) in an attempt to study the fatigue behavior. The present fatigue investigation shows encouraging fatigue resistance characteristics due to the prolonged fatigue lives of various samples at rela- tively high stresses. The current results indicate that the fatigue behavior of HEAs compares favorably with many conventional alloys, such as steels, titanium alloys, and advanced bulk metallic glasses with a fatigue endurance limit of between 540 and 945 MPa and a fatigue endurance limit to ultimate tensile strength ratio of between 0.402 and 0.703. Some unpredictability in the fatigue life of the sam- ples was observed as scattering in the stress vs. lifetime plot. Weibull models were applied to predict the fatigue data and to characterize the variability seen in the HEAs. A Weibull mixture predictive model was used to separate the data into two, strong and weak, groups. This model predicts that at stresses above 858 MPa the median time to failure of specimens in the strong group will be greater than 107 cycles. It was shown that microstructural defects, such as aluminum oxide inclusions and microcracks, may have a signiﬁcant eﬀect on the fatigue behavior of HEAs. It is believed that a reduction in the number of these defects may result in a fatigue behavior which exceeds that of conventional alloys.
REF 25 | Micromechanical characterization of casting-induced inhomogeneity in an Al0.8CoCrCuFeNi high-entropy alloy | The microstructural features and micromechanical behavior of individual phases in a cast Al0.8CoCrCuFeNi high-entropy alloy (HEA) were characterized by high-resolution scanning electron microscopy and micro-compression tests. Use of neutron diﬀraction enabled the detection of a new phase which was otherwise unobservable by conventional X-ray diﬀraction. The identiﬁed phase con- stitution agreed well with the compositional analysis and the micro-compression results. The delicate microscale characterization of individual phase provides new insights for the design of novel HEAs with desirable mechanical properties. (cid:2) 2011 Acta Materialia Inc. Published by Elsevier Ltd. All rights reserved.
REF 26 | Microstructure Characterization of AlxCoCrCuFeNi High-Entropy Alloy System with Multiprincipal Elements | A new approach for the design of alloy systems with multiprincipal elements is presented in this research. The AlxCoCrCuFeNi alloys with different aluminum contents (i.e., x values in molar ratio, x (cid:1) 0 to 3.0) were synthesized using a well-developed arc-melting and casting method. These alloys possessed simple fcc/bcc structures, and their phase diagram was predicted by microstructure char- acterization and differential thermal analyses. With little aluminum addition, the alloys were com- posed of a simple fcc solid-solution structure. As the aluminum content reached x (cid:1) 0.8, a bcc structure appeared and constructed with mixed fcc and bcc eutectic phases. Spinodal decomposition occurred further on when the aluminum contents were higher than x (cid:1) 1.0, leading to the formation of modu- lated plate structures. A single ordered bcc structure was obtained for aluminum contents larger than x (cid:1) 2.8. The effects of high mixing entropy and sluggish cooperative diffusion enhance the forma- tion of simple solid-solution phases and submicronic structures with nanoprecipitates in the alloys with multiprincipal elements rather than intermetallic compounds.
REF 27 | On the elemental effect of AlCoCrCuFeNi high-entropy alloy system | The AlCoCrCuFeNi high-entropy alloy system was synthesized using a well-developed arc melting and casting method. Their elemental effect on microstructures and hardness was investigated with X-ray diffraction, scanning electron microscopy and Vickers hardness testing. The alloys exhibit quite simple FCC and BCC solid solution phases. Co, Cu and Ni elements enhance the formation of the FCC phase while Al and Cr enhance that of the BCC phase in the alloy system. BCC phases form a spinodal structure during cooling. Copper tends to segregate at the interdendrite region and forms a Cu-rich FCC phase. Low copper content renders the interdendrite as a thin film and the as-cast structure like recrystallized grain structure. The formation of BCC phases significantly increases the hardness level of the alloy system. The strengthening mechanism is discussed.
REF 28 | Solid-Solution Phase Formation Rules for Multi-component Alloys | Multi-component high-entropy alloys (MHAs) are ex- pected to be one of the emerging structural materials, which are designed by the strategy of equal/near-equal atomic ratio and high entropy of mixing, (DSmix).[1–3] MHAs generally have at least five principal elements with the concentrations of each of them being between 5 and 35 at.%. Their particular microstructure and properties offer many potential applica- tions, such as tools, molds, and mechanical parts, etc.
REF 29 | Anomalous decrease in X-ray diffraction intensities of Cu–Ni–Al–Co–Cr–Fe–Si alloy systems with multi-principal elements | With an aim to understand the great reduction in the X-ray diffraction (XRD) intensities of high-entropy alloys, a series of Cu–Ni–Al–Co–Cr–Fe–Si alloys with systematic addition of principal elements from pure element to seven elements was investigated for quanti- tative analysis of XRD intensities. The variation of XRD peak intensities of the alloy system is similar to that caused by thermal effect, but the intensities further drop beyond the thermal effect with increasing number of incorporated principal elements. An intrinsic lattice distortion effect caused by the addition of multi-principal elements with different atomic sizes is expected for the anomalous decrease in XRD intensities. The mathematical factor of this distortion effect for the modiﬁcation of XRD structure factor is formulated analogue to that of thermal effect. © 2007 Elsevier B.V. All rights reserved.
REF 30 | Decomposition in multi-component AlCoCrCuFeNi high-entropy alloy | The decomposition of an equiatomic AlCoCrCuFeNi high-entropy alloy produced by splat quenching and casting was investigated by the analytical high resolution methods: transmission electron microscopy and three-dimensional atom probe. It could be shown that splat-quenched alloy consisted of an imperfectly ordered body-centred cubic phase with a domain-like structure, whereas normally cast alloy formed several phases of cubic crystal structure. The cast alloy decomposed into both dendrites and interdendrites. A detailed local compositional analysis carried out by atom probe within the dendrites revealed that the alloying elements in the Ni–Al-rich plates and Cr–Fe-rich interplates are not randomly distributed, but segregate and form areas with pronounced compositional ﬂuctuations. Cu-rich precipitates of diﬀerent morphologies (plate-like, spherical and rhombohedron-shaped) could also be found in the dendrites. The results are discussed in terms of segregation processes governed by the enthalpies of mixing of the binary systems. (cid:2) 2010 Acta Materialia Inc. Published by Elsevier Ltd. All rights reserved.
REF 31 | Tensile properties of an AlCrCuNiFeCo high-entropy alloy in as-cast and wrought conditions | Extensive multistep forging at 950 ◦C was applied to the cast AlCuCrFeNiCo high-entropy alloy to trans- form the cast coarse dendritic structure into a ﬁne equiaxed duplex structure consisting of the mixture of (cid:2)m. Tensile properties of the alloy BCC and FCC phases, with the average grain/particle size of in the as-cast and forged conditions were determined in the temperature range of 20–1000 ◦C. The hot forged alloy was stronger and more ductile during testing at room temperature, than the as-cast alloy. The yield stress (YS), ultimate tensile strength (UTS), and tensile ductility (ı) of the forged condition were 1040 MPa, 1170 MPa, and 1%, respectively, against 790 MPa, 790 MPa and 0.2% for the as-cast condition. In both conditions, the alloy showed brittle to ductile transition (BDT), with a noticeable increase in the tensile ductility within a narrow temperature range. In the as-cast condition, this transition occurred between 700 and 800 ◦C, while in the forged condition, it was observed between 600 and 700 ◦C. With an increase in the testing temperature above the BDT, a continuous decrease in tensile ﬂow stress and an increase in tensile ductility were observed. In the temperature range of 800–1000 ◦C, the forged alloy showed superplastic behavior. The tensile elongation was above 400% and reached 860% at 1000 ◦C.
REF 32 | Annealing on the structure and properties evolution of the CoCrFeNiCuAl high-entropy alloy | The equiatomic multiprincipal CoCrFeNiCuAl high-entropy alloy was prepared using a vacuum arc melt casting method. The as-cast alloy was subsequently annealed at 1000 ◦C for 2 h and the annealing effects on the structure and properties evolution were investigated. The as-cast alloy is composed of simple BCC and FCC solid solutions. The “2” FCC phase precipitates from the ordered BCC matrix and the FCC phases become dominated after the alloy was annealed. Both alloys show typical cast-dendrite mor- phology and similar elemental segregation. The as-annealed alloy exhibits high strength and excellent ductility of 1.63 GPa and 34%, respectively. Both alloys possess high saturated magnetization and undergo a ferromagnetic transition.
REF 33 | Effect of aging temperature on microstructure and properties of AlCoCrCuFeNi high-entropy alloy | The microstructure and compressive properties of AlCoCrCuFeNi high-entropy alloy aged at tempera- tures ranging from 500 to 1000 (cid:2)C were investigated. The BCC and FCC phase structures remain unchanged after aging the AlCoCrCuFeNi alloy at temperatures below 645 (cid:2)C. Aging the alloy at elevated temperature causes the structure gradually to transform from stabilized BCC to FCC. Also, as the aging temperature increases, the yield strength of the material decreases but plastic strain increases. When the alloy was aged at 1000 (cid:2)C, the plastic strain even reaches 27%.
REF 34 | Microstructure and electrochemical properties of high entropy alloys—a comparison with type-304 stainless steel | High entropy alloys (HEAs) are a newly developed family of multi-component glassy alloys composed of several major alloying elements, such as copper, nickel, aluminum, cobalt, chro- mium, iron, silicon, titanium, etc. The HEA studied had a nearly amorphous structure as pro- ven by X-ray diﬀraction (XRD), selected area diﬀraction (SAD), and diﬀerential scanning calorimetry (DSC) analysis. The dendritic phase was composed mainly of a non-crystalline phase with a little body centered cubic (BCC) structure whereas the interdendritic phase had an amorphous structure containing small amounts of nano-scale precipitates. The HEA had a high degree of atomic disorder with mechanical properties comparable to that of glass and it was therefore hard but brittle. Its hardness (Hv860) was much higher than that of type- 304 stainless steel (Hv265). The anodic polarization curves of the HEA, obtained in aqueous solutions of NaCl and H2SO4, clearly indicated that the general corrosion resistance of the HEA at ambient temperature ((cid:1)25 (cid:1)C) is superior to that of 304S, irrespective of the concen- tration of electrolyte in the range 0.1–1 M. On the other hand, the HEA(cid:1)s resistance to pitting corrosion in a Cl(cid:2) environment is inferior to that of 304S, as indicated by a lower pitting potential and a narrower passive region for the HEA. Tests in 1 N sulfuric acid containing dif- ferent concentrations of chloride ions showed that the HEA has least resistance to general cor- rosion at a chloride ion concentration of 0.5 M (close to the concentration in seawater).
REF 35 | Atomic packing efﬁciency and phase transition in a high entropy alloy | With the increasing of Al content in a high entropy alloy of Ti0.5CrFeCoNiAlxCu1-x, the phase structure of face centered cubic (FCC) transits to body centered cubic (BCC), namely from a structure with high atomic packing efﬁciency (APE) to a lower one, and the compressive strength increases from 1650 MPa to 2697 MPa. The phase transition and the strength increases are explained by the lattice distortion.
REF 36 | Effect of Cu addition on the microstructure and mechanical properties of AlCoCrFeNiTi0.5 solid-solution alloy | AlCoCrFeNiTi0.5 solid-solution alloy, which were designed by using the strategy of equi-atomic ratio and high entropy, possesses excellent room- temperature compressive mechanical properties even superior to most of the high-strength bulk metallic glasses. By Cu addition, the alloys still have body-centered cubic structure as its main phases just like the original AlCoCrFeNiTi0.5 alloy, but there is obvious Cu segregation preferential to the interdendritic regions at the same time, which impairs the mechanical properties of AlCoCrFeNiTi0.5 to a large extent.
REF 37 | Effect of rare earth Y addition on the microstructure and mechanical properties of high entropy AlCoCrCuNiTi alloys | A series of AlCoCrCuNiTiYx (x values in molar ratio, x = 0, 0.5, 0.8, 1.0) alloys have been prepared using vacuum arc melting. Classical high entropy diffraction peaks corresponding to a BCC crystal structure and some Cu, Cr peaks are observed for the AlCoCrCuNiTi alloy. However, with the incorporation of rare earth element Y, the BCC diffraction peaks disappeared and were replaced by new compounds like Cu2Y and AlNi2Ti. A typical cast dendrite structure with Cu-rich dendritic regions and Cr-rich rosette-like shape precipitations are found in the AlCoCrCuNiTi alloy. In the AlCoCrCuNiTiYx alloys, Y segregated preferen- tially to Cu and combined as bulky Cu2Y compound. The maximum stress of the AlCoCrCuNiTi alloy is 1495 MPa, but reduces intensively after the incorporation of Y due to the formation of bulky Cu2Y. For all the alloys, the compressive fracture mechanism is observed to be cleavage fracture.
REF 38 | Eﬀects of Al addition on structural evolution and tensile properties of the FeCoNiCrMn high-entropy alloy system | A series of six-component (FeCoNiCrMn)100(cid:2)xAlx (x = 0–20 at.%) high-entropy alloys (HEAs) was synthesized to investigate the alloying eﬀect of Al on the structure and tensile properties. The microstructures of these alloys were examined using transmission electron microscopy, and crystalline phase evolution was characterized and compared with existing models. It was found that the crystalline struc- ture changed from the initial single face-centered cubic (fcc) structure to a duplex fcc plus body-centered cubic (bcc) structure and then a single bcc structure as the Al concentration was increased. Resulting from the structural changes there were also corresponding varia- tions in tensile properties. In the single fcc region, alloys behaved like a solid solution with relatively low strength but extended ductility. In the mixed structure region, alloys behaved like a composite with a sharp increase in strength but reduced ductility. In the single bcc region, alloys became extremely brittle. In this study, close correlation between the microstructure and mechanical properties was also discussed and presented.
REF 39 | Criterion for Sigma Phase Formation in Cr- and V- Containing High-Entropy Alloys | Formation of the σ phase has been observed in quite a few high-entropy alloys (HEAs) recently. The σ phase signiﬁcantly enhances the hardness of the alloys but reduces their ductility. Thus, controlling the formation of σ phase through proper design is critical for HEAs. However, theories to predict the σ phase formation based on HEA composition are still not available. Here, we demonstrate that the σ phase formation is directly related to the valence electron concentration (VEC) of the alloy. The σ -phase-forming VEC range was systematically studied and revealed. Such ﬁnding is of crucial importance to the future design of HEAs.
REF 40 | Microstructure and Mechanical Properties of New AlCoxCrFeMo0.5Ni High-Entropy Alloys | Effects of Co content on microstructures and hot hardness of a new high-entropy alloy system, AlCoxCrFeMo0.5Ni (x ¼ 0.5 to 2.0) were investigated. As cobalt content increases, the microstructure changes from dendrite to polygrain type and the constituent phases change from BCC þ s at x ¼ 0.5 to BCC þ FCC þ s at x ¼ 2.0. The alloy hardness varies from Hv 788 at x ¼ 0.5 to Hv 596 at x ¼ 2.0. This can be explained with the relative amount of hard s phase, medium hard BCC phase and soft FCC phase. All the AlCoxCrFeMo0.5Ni alloys possess higher hardness level than that of Ni-based super- alloys In 718/In 718 H from room temperature to 1273 K. They obey the Westbrook equation presenting the normal heating behavior. Both alloys of x ¼ 0.5 and 1.0 exhibit a transition temperature higher than that of Co-based alloy T-800 by about 200 K. They also have a high hot hardness of Hv 347 at 1273 K, which is higher than those of In 718 and In718 H by Hv 220. The strengthening mechanism for their superiority is proposed. The AlCoxCrFeMo0.5Ni alloy system has great potential in high-temperature applications.
REF 41 | Formation of ordered/disordered nanoparticles in FCC high entropy alloys | This study comprises the microstructure characterization of four as-cast CoCrFeNiAl0.3, CoCrFeNiTi0.3, CoCrFeNiMo0.3 and CoCrFeNiAl0.3Mo0.1 FCC high entropy alloys. Massive nanoparticles are observed in the CoCrFeNiAl0.3, CoCrFeNiTi0.3 and CoCrFeNiAl0.3Mo0.1 alloys, whereas no nanoparticle is found in the CoCrFeNiMo0.3 alloy. These nanoparticles are multi-elemental solid solutions instead of inter-metallic compounds, and the crystal structure possesses both the ordered L12 and the disordered FCC structures. It is suggested that the formation of nanoparticles is dominated by the effects of the high mixing entropy, the sluggish cooperative diffusion of atoms, and the relatively negative mixing enthalpies of the atomic pairs between Al (or Ti) and other compositional elements. Furthermore, the formation of L12 ordered nanoparticles should fulﬁll the criteria of alloy composition having both more than 25 at.% of Ni (Ni could be partially substituted by Co) and at least 6.25 at.% of Al or Ti.
REF 42 | The effects of secondary elemental Mo or Ti addition in Al0.3CoCrFeNi high-entropy alloy on age hardening at 700 ◦C | Three FCC structured high-entropy alloys of Al0.3CoCrFeNi, Al0.3CoCrFeNiMo0.1, and Al0.3CoCrFeNiTi0.1 were synthesized in order to investigate the effects of secondary elemental Mo or Ti addition in Al0.3CoCrFeNi alloy on age hardening at 700 ◦C. All of the three alloys exhibited an apparent age hard- ening, especially when secondary elements were added. The hardness of the Al0.3CoCrFeNi alloy was increased by 65% after aging, whereas the other two alloys displayed an increase of over 80%. The Al0.3CoCrFeNi and Al0.3CoCrFeNiTi0.1 alloys were hardened by massive (Ni,Al)-rich and (Ni,Co,Ti)-rich B2 ordered precipitates, respectively. The large age hardening of the Al0.3CoCrFeNiMo0.1 alloy is attributed to the precipitation of both ﬁne (Ni,Al)-rich phase and heavy blocky (Cr,Mo)(Co,Fe,Ni) (cid:2) phase.
REF 43 | Effect of Aluminum Content on Microstructure and Mechanical Properties of AlxCoCrFeMo0.5Ni High-Entropy Alloys | High-entropy alloys AlxCoCrFeMo0.5Ni with varied Al contents (x = 0, 0.5, 1.0, 1.5, and 2.0) have been designed based on the AlxCoCrCuFeNi system to im- prove mechanical properties for room and elevated temperatures. They have been investigated for microstructure and mechanical properties. As the alu- minum content increases, the as-cast structure evolves from face-centered cubic dendrite + minor r-phase interdendrite at x = 0 to B2 dendrite with body-cen- tered cubic (bcc) precipitates + bcc interdendrite with B2 precipitates at x = 2.0. This conﬁrms the strong bcc-forming tendency of Al. The room-temperature Vickers hardness starts from the lowest, HV 220, at x = 0, attains to the max- imum, HV 720, at x = 1.0, and then decreases to HV 615 at x = 2.0. Compared with the base alloy system, the current alloy system has a superior combination of hardness and fracture toughness. In addition, AlxCoCrFeMo0.5Ni alloys ex- cept x = 0 display a higher hot hardness level than those of Ni-based superal- loys, including In 718 and In 718 H, up to 1273 K and show great potential in high-temperature applications.
REF 44 | On the superior hot hardness and softening resistance of AlCoCrxFeMo0.5Ni high-entropy alloys | Effects of Cr content on microstructures and hot hardness of AlCoCrxFeMo0.5Ni high-entropy alloys (x = 0–2.0) were investigated. The cast microstructure of AlCoCrxFeMo0.5Ni consists of B2 and (cid:2) phases, both being multi-element solid solutions. Increasing Cr content increases the volume fraction of (cid:2) phase and causes the matrix phase of the dendrite to change from B2 phase to (cid:2) phase. The alloy hardness increases from Hv 601 at x = 0 to Hv 867 at x = 2.0 as a result of increasing amount of hard (cid:2) phase. A phase diagram for the AlCoCrxFeMo0.5Ni alloy system is constructed based on SEM, HTXRD and DTA analyses, providing useful information for understanding and designing high-entropy alloys. All the AlCoCrxFeMo0.5Ni alloys possess higher hot-hardness level than that of Ni-based superalloys, In 718 and In 718 H, from room temperature to 1273 K. Cr-1.5 and Cr-2.0 alloys exhibit a transition tempera- ture higher than that of Co-based alloy T-800 by about 200 K and have respective hardness values, Hv 374 and Hv 450 at 1273 K, being much higher than those, around Hv 127, of In 718 and In 718 H. The mechanism of larger strengthening and softening resistance is related with B2 and (cid:2) phases, both having multi-principal-element effect. The AlCoCrxFeMo0.5Ni alloy system has a potential in high-temperature applications.
REF 45 | Effect of iron content on wear behavior of AlCoCrFexMo0.5Ni high-entropy alloys | A new high-entropy alloy system, AlCoCrFeMoNi, was designed based on the AlCoCrCuFeNi, by replac- ing Cu with Mo to improve strength and thermal stability. The effect of iron content on hardness and wear behavior of AlCoCrFexMo0.5Ni alloys is related to the microstructural change. As the iron content is increased, the microstructure changes from “dendritic” for Fe0.6 and Fe1.0 alloys to “polygrain” for Fe1.5 and Fe2.0 alloys. The two constituent solution phases are BCC and (cid:2), but the volume fraction of the BCC phase increases with the iron content. The hardness declines correspondingly because the (cid:2) phase is harder than the BCC phase. The wear resistance also declines as the Fe content increases, but the wear resistance of Fe2.0 is much lower than that of Fe1.5, which result is inconsistent with their similar hardness levels. Composition analysis of the worn surface and worn debris indicates that, the major wear mechanism of all these HE alloys is abrasion. The oxidation test at the pin/disk interface ﬂash temperature, 500 ◦C, indicates that the oxidation rate of Fe2.0 markedly exceeds that of Fe1.5, indicating more oxides abrade the surface resulting lower wear resistance.
REF 46 | Microstructures and compressive properties of multicomponent AlCoCrFeNiMox alloys | Multicomponent AlCoCrFeNiMox (x values in molar ratio, x = 0, 0.1, 0.2, 0.3, 0.4 and 0.5) alloys were prepared using a well-developed copper mould casting. The effects of Mo element on the structure and properties of AlCoCrFeNi alloy were investigated by X-ray diffraction (XRD), scanning electron microscopy (SEM), transmission electron microscopy (TEM) and differential scanning calorimeter (DSC). It was found that Mo addition took signiﬁcant effects on the structure and properties of AlCoCrFeNi alloy. Mo0.1 alloy, similar to Mo0 alloy, was of single BCC solid solution structure. When Mo content was more than 0.1, the alloy exhibited a typical laminar eutectic structure. The alloy strength was improved obviously, but the ductility of alloy was lowered at the same time. The maximum yield strength reached 2757 MPa when Mo content was 0.5, and the maximum compressive fracture strength reached 3208 MPa when Mo content was 0.3. The strengthening effect and mechanism of Mo addition on AlCoCrFeNi alloy were discussed from different aspects.
REF 47 | On microstructure and mechanical performance of AlCoCrFeMo0.5Nix high-entropy alloys | A high-entropy alloy system, AlCoCrFeMo0.5Nix, was designed based on the AlCoCrCuFeNi alloy, by replacing Cu with Mo in order to improve strength and thermal stability. Ni content was monitored to see its effect on microstructure and properties. The microstructure of AlCoCrFeMo0.5Nix alloys consists of B2, FCC, and s phase which are all multi-element solid solutions. As nickel content increases, the constituent phases change from B2 þ s phases at x ¼ 0 to B2 þ FCC þ s phases at x ¼ 2.0, reﬂecting Ni is an FCC stabilizer. The room temperature hardness of the present alloy system decreases from Hv 904 at x ¼ 0 to Hv 404 at x ¼ 2.0. AlCoCrFeMo0.5Nix alloys with x ¼ 0, 0.5, 1.0, and 1.5 exhibit higher hot hardness level than that of Ni-based superalloys, In 718 and In 718 H, up to 1273 K. Furthermore, they possess the less negative value of softening coefﬁcient (BII) at high-temperature regime as compared with those of In 718, In 718 H, and T-800. This superiority can be explained with the slow diffusion rate of vacancies in the multi-element matrix. The present alloy system has great potential in high-temperature applications.
REF 48 | Effect of Nb addition on the microstructure and properties of AlCoCrFeNi high-entropy alloy | The microstructures and properties of the AlCoCrFeNbxNi high-entropy alloys (HEAs) were investigated. Two phases were found in the prepared AlCoCrFeNbxNi HEAs: one is body-centered-cubic (BCC) solid solution phase; the other is the Laves phase of (CoCr)Nb type. The microstructures of the alloy series vary from hypoeutectic to hypereutectic, and the compressive yield strength and Vickers hardness have an approximately linear increase with increasing Nb content. The residual magnetization (Mr) reaches a ˝, which is deﬁned as entropy of maximum for AlCoCrFeNb0.1Ni alloy, which is 6.106 emu/g. The factor of mixing times 1000 over enthalpy of mixing, well predicts the phase formation for the multicomponents alloys.
REF 49 | Effects of Al addition on the microstructure and mechanical property of AlxCoCrFeNi high-entropy alloys | A ﬁve-component AlxCoCrFeNi high-entropy alloy (HEA) system with ﬁnely-divided Al contents (x in molar ratio, x ¼ 0e2.0) was prepared by vacuum arc melting and casting method. The effects of Al addition on the crystal structure, microstructure and mechanical property were investigated using X- ray diffraction (XRD), scanning electron microscopy (SEM), and Vickers hardness tester. The as-cast AlxCoCrFeNi alloys can possess face-centered cubic (FCC), body-centered cubic (BCC) or mixed crystal structure, depending on the aluminum content. The increase of aluminum content results in the formation of BCC structure which is a dominant factor of hardening. All the BCC phases in the as-cast alloys have a nano-scale two-phase structure formed by spinodal decomposition mechanism. The Al0.9CoCrFeNi alloy exhibits a ﬁnest spinodal structure consisting of alternating interconnected two- phase microstructure which explains its maximum hardness of Hv 527 among the alloys. The chem- ical composition analysis of FCC and BCC crystal structures, their lattice constants, overall hardness demonstrate that the formation of a single FCC solid solution should have Al addition <11 at.% and the formation of a single BCC solid solution requires Al addition at least 18.4 at.% in the AlxCoCrFeNi system. (cid:1) 2012 Elsevier Ltd. All rights reserved.
REF 50 | Microstructure and mechanical property of as-cast, -homogenized, and -deformed AlxCoCrFeNi (0 ≤ x ≤ 2) high-entropy alloys | To have a further investigation of their physical properties such as electrical, magnetic, and thermal properties, the microstructure and mechanical property of AlxCoCrFeNi alloys have to have a detailed and systematic study. We present the effects of Al content on microstructure and mechanical property of as-cast, -homogenized, and -deformed AlxCoCrFeNi alloys in this study. It shows that single FCC and single BCC solutions, and duplex FCC–BCC are principal phases in these alloys. The x intervals for duplex FCC–BCC of different states of these alloys are investigated. The spinodal decomposition of less Al–Ni and more Al–Ni phases is the major reaction during homogenization of the alloys. The morphology of the less and more Al–Ni phases is also discussed. There is no stress-induced phase transformation during 50%- rolling deformation, and the main strengthening mechanism is work hardening. The hardening ability of FCC was about twice that of BCC in this alloy system.
REF 51 | Microstructure and tensile behaviors of FCC Al0.3CoCrFeNi high entropy alloy | Homogeneously spherical nanoprecipitates with a L12 ordered structure are observed in as-cast FCC Al0.3CoCrFeNi high entropy alloy, while their morphology changes to platelets after aging at 700 ◦C. The appearance of a yield drop and low work-hardening during tension reveals that these nanoprecipitates are coherent and have the characteristics of the Guinier–Preston zone. The 900 ◦C aged alloy displays micro-sized rod-shaped precipitates rich in Ni and Al instead of nanoprecipitates. There is no yield drop but high work-hardening occurs during tension. This rod-shaped phase has a B2 ordered structure and has the Kurdjumov–Sachs relationship with the FCC matrix.
REF 52 | High-Temperature Oxidation Behavior of Al-Co-Cr-Ni-(Fe or Si) Multicomponent High-Entropy Alloys | High-entropy alloys (HEAs) are a class of alloys that are being considered for a number of applications. In the present study, the microstructures and 1050(cid:2)C oxidation behaviors of two HEAs, Al10Cr22.5Co22.5Ni22.5Fe22.5 (at.%) and Al20Cr25Co25Ni25Si5 have been investigated along with Al15Cr10Co35Ni35Si5, which is a high-temperature shape-memory alloy. Oxide formation occurred via selective oxidation in a manner that was consistent with the oxide for- mation model devised by Giggins and Pettit for model Ni-Cr-Al alloys. The lower Al content alloy formed an external Cr2O3 scale and an internal subscale consisting of Al2O3 and AlN precipitates. The higher Al content alloys exhib- ited smaller mass gains and formed external Al2O3 scales without any internal oxidation of the alloys.
REF 53 | Evolution of microstructure, hardness, and corrosion properties of high-entropy Al0.5CoCrFeNi alloy | In this study, we investigate the microstructure, hardness, and corrosion properties of as-cast Al0.5CoCrFeNi alloy as well as Al0.5CoCrFeNi alloys aged at temperatures of 350 (cid:1)C, 500 (cid:1)C, 650 (cid:1)C, 800 (cid:1)C, and 950 (cid:1)C for 24 h. The microstructures of the various specimens are investigated using X-ray diffraction (XRD), scanning electron microscopy (SEM), and electron probe X-ray microanalysis (EPMA). The results show that the microstructure of as-cast Al0.5CoCrFeNi comprises an FCC solid solution matrix and droplet-shaped phases (AleNi rich phases). At aging temperatures of between 350 and 950 (cid:1)C, the alloy microstructure comprises an FCC þ BCC solid solution with a matrix, droplet-shaped phases (AleNi rich phase), wall-shaped phases, and needle-shaped phases (Ale(Ni, Co, Cr, Fe) phase). The aging process induces a spinodal decomposition reaction which reduces the amount of the AleNi rich phase in the aged microstructure and increases the amount of the Ale(Ni, Co, Cr, Fe) phase. The hardness of the Al0.5CoCrFeNi alloy increases after aging. The optimal hardness is obtained at aging temperatures in the range 350e800 (cid:1)C, and the hardening effect decreases at higher temperatures. Both the as-cast and aged specimens are considerably corroded when immersed in a 3.5% NaCl solution because of the segregation of the AleNi rich phase precipitate formed in the FCC matrix. Cl ions preferentially attack the AleNi rich phase, which is a sensitive zone exhibiting an appreciable potential difference, with consequent galvanic action.
REF 54 | Microstructure, thermophysical and electrical properties in AlxCoCrFeNi (0 ≤ x ≤2) high-entropy alloys | AlxCoCrFeNi (0 ≤ x ≤2) alloys were prepared by an arc remelter and investigated. With increasing x, the AlxCoCrFeNi alloys change from single FCC phase to single BCC phase with a transition duplex FCC/BCC region. The weak X-ray diffraction intensities indicate severe X-ray scattering effect of lattice in these high-entropy alloys. Electrical conductivity and thermal conductivity much smaller than those of pure component metals is ascribed as due to this lattice effect. The behavior of electrical conductivity and thermal conductivity can be divided into three parts according to microstructure. Both values of electri- cal conductivity and thermal conductivity decrease with increasing x in single-phase regions. Values of electrical conductivity and thermal conductivity are even higher than those in the duplex phase region because of the additional scattering effect of FCC/BCC phase boundaries in the alloys. Relative contribu- tion of electron and phonon to electrical resistivity and thermal conductivity is evaluated in this study. It is shown that both electron and phonon components are comparable in these high-entropy alloys, and their transport properties are similar to that of semi-metal.
REF 55 | Alloying behavior, microstructure and mechanical properties in a FeNiCrCo0.3Al0.7 high entropy alloy | The present paper reports the synthesis of FeNiCrCo0.3Al0.7 high entropy alloy (HEA) by mechanical alloy- ing (MA) and spark plasma sintering (SPS) process. Alloying behavior, microstructure, mechanical prop- erties and detailed phases of the alloy were investigated systematically. During MA, the formation of a supersaturated solid solution with body-centered cubic (BCC) structure occurred. However, partial BCC structure phase transformed into a face-center cubic (FCC) structure phase during SPS. Two BCC phases with nearly the same lattice parameter of 3.01 Å and one FCC phase with the lattice parameter of 3.72 Å were characterized in the transmission electron microscope (TEM) images. The two BCC phases which are evidently deviated from the deﬁnition of high entropy alloys (HEAs) are enriched in Fe–Cr and enriched in Ni–Al, respectively. Moreover, the FCC phase agrees well with the deﬁnition of HEAs. Bulk FeNiCrCo0.3- Al0.7 alloy with little porosity exhibits much better mechanical properties except compression ratio com- pared with other typical HEAs of FeNiCrCoAl HEA system. The yield strength, compressive strength, compression ratio and Vickers hardness of FeNiCrCo0.3Al0.7 alloy are 2033 ± 41 MPa, 2635 ± 55 MPa, 8.12 ± 0.51% and 624 ± 26Hv, respectively. The fracture mechanism of bulk FeNiCrCo0.3Al0.7 alloy is dom- inated by intercrystalline fracture and quasi-cleavage fracture.
REF 56 | Near-constant resistivity in 4.2-360 K in a B2 Al2.08CoCrFeNi | Near-constant electrical resistivity over 4.2 to 360 K in a pseudo-B2 Al2.08CoCrFeNi is reported. Absolute values of coefﬁcients in electrical resistivity equation as a function of temperature, ρ(T) = ρ0 + Aln(T) + BT2 + CT3 + DT, decrease as temperature rises, manifesting that they gradually become less while temperature increases. Overall average temperature coefﬁcient of resistivity (TCR) in 4.2 to 360 K is 72 ppm/K, with a half-parabolic shape in its resistivity-temperature curve that is similar to Manganin. It shows that the phonon effect on this alloy keeps nearly the same through this temperature range.
REF 57 | B2 structure of high-entropy alloys with addition of Al | A series of AlCrCoNiFe based alloys with equal percentage of principal components (cid:1)high-entropy alloys or HE alloys(cid:2) is fabricated. The related crystalline structures of the alloys are measured and calculated. Results show that the formed bcc phase is a compound based B2 structure where there is partial ionic bonding between Al and other transition metals. Thus, the bcc structure of the alloys should be a B2 instead of an A2 due to the large difference in electronegativities among the components consisting of the HE alloys.
REF 58 | Effect of aluminum contents on microstructure and properties of AlxCoCrFeNi alloys | AlxCoCrFeNi alloys with multiprincipal elements (x values in a molar ratio of 1, 1.5, 2, 2.5 and 3) are prepared by using an arc-melting plus casting method. Their microstructure and mechanical properties are investigated. The results show that the structure of the alloys is an ordered BCC, which is considered as a B2 structure. This result conﬁrms that Al promotes the formation of BCC structure especially when Cu in the alloy is absent. The increase of x leads to distortion of the crystalline lattice and the alloy strengthening. The hardness of the alloys increases with x while the highest hardness (740 HV) is achieved when x = 3.
REF 59 | High-Temperature Alloys: Eutectic High-Entropy Alloys | High-entropy alloys (HEAs) can have either high strength or high ductility, and a simultaneous achievement of both still constitutes a tough challenge. The inferior castability and compositional segregation of HEAs are also obstacles for their technological applications. To tackle these problems, here we proposed a novel strategy to design HEAs using the eutectic alloy concept, i.e. to achieve a microstructure composed of alternating soft fcc and hard bcc phases. As a manifestation of this concept, an AlCoCrFeNi2.1 (atomic portion) eutectic high-entropy alloy (EHEA) was designed. The as-cast EHEA possessed a fine lamellar fcc/ B2 microstructure, and showed an unprecedented combination of high tensile ductility and high fracture strength at room temperature. The excellent mechanical properties could be kept up to 7006C. This new alloy design strategy can be readily adapted to large-scale industrial production of HEAs with simultaneous high fracture strength and high ductility.
REF 60 | Synthesis and properties of multiprincipal component AlCoCrFeNiSix alloys | By introducing nonmetallic Si element, AlCoCrFeNiSix (x values in molar ratio, x = 0, 0.2, 0.4, 0.6, 0.8 and 1.0) alloys are designed and prepared. One kind of nanoscale cellular structure forms due to the introduction of nonmetallic Si element. The alloy is composed mainly of BCC solid solution and pos- sesses excellent room-temperature compressive mechanical properties. The excessive introduction of Si element leads to the precipitation of (cid:2) phase at grain boundary. The improvement of mechanical properties is attributed to the solid solution of Si element and precipitation strengthening of nanoscale cellular structure. The precipitated (cid:2) phase at grain boundary should be responsible for transition of alloy from plastic fracture to brittle fracture. Among them, Si0.4 alloy exhibits excellent comprehensive mechanical properties, yield stress of 1481 MPa, fracture strength of 2444 MPa and plastic strain of 13.38%, respectively.
REF 61 | Microstructure and wear behavior of AlxCo1.5CrFeNi1.5Tiy high-entropy alloys | A series of AlxCo1.5CrFeNi1.5Tiy high-entropy alloys with diﬀerent Al and Ti contents were designed, and their phase and microstruc- ture were investigated. The adhesive wear behavior and mechanism were also studied and compared with the conventional wear-resistant steels SUJ2 and SKH51. The amounts of Al and Ti strongly aﬀect the phase and microstructure, particularly the amount and morphol- ogy of the hard g-(Ni, Co)3Ti phase. It was found that the wear resistance of the Co1.5CrFeNi1.5Ti and Al0.2Co1.5CrFeNi1.5Ti alloys is at least two times better than that of conventional wear-resistant steels with similar hardness. The excellent anti-oxidation property and resistance to thermal softening in these high-entropy alloys are proposed to be the main reasons for the outstanding wear resistance.
REF 62 | Microstructure and mechanical properties of CoCrFeNiTiAlx high-entropy alloys | CoCrFeNiTiAlx (x values in molar ratio, x = 0, 0.5, 1.0, 1.5 and 2.0) high-entropy alloys were prepared using a vacuum arc melting method. The effects of Al addition on microstructure and mechanical properties were investigated. The results show that only a face-centered cubic (FCC) crystal structure phase is observed in the CoCrFeNiTi alloy. The phase composition transforms to stabilized body-centered cubic (BCC) struc- ture phases and typically cast dendrite structure appears when Al is added. The dendrite region is rich in Co, Ni, Ti and Al elements while the interdendrite region is rich in Fe and Cr elements. Subgrains and nanosized precipitates are observed in the as-cast CoCrFeNiTiAl alloy. These CoCrFeNiTiAlx high-entropy alloys exhibit excellent room-temperature mechanical properties. For CoCrFeNiTiAl1.0 alloy, the compres- sive strength and elastic modulus reach as high as 2.28 GPa and 147.6 GPa, respectively. High density of dimple-like structure is observed from the fracture surfaces of the Al0 alloy, while alloys with Al addition show typical cleavage fractures with river-like patterns and cleavage steps.
REF 63 | Effects of annealing treatment on phase composition and microstructure of CoCrFeNiTiAlx high-entropy alloys | CoCrFeNiTiAlx (x: molar ratio) high-entropy alloys with different Al content were prepared by vacuum arc-melt casting and the as-synthesized alloys were subsequently heat treated at 1000 (cid:1)C for 2 h. Effects of Al content and annealing treatment on phase composition and microstructure of these alloys were investigated by intensive characterization and analysis of the crystal structure, morphology and elemental segregation. Al addition promotes the formation of BCC structured phases in both as-cast and as-annealed alloys. The alloy without Al addition is mainly composed of face-centered cubic (FCC) solid- solution while the main phase transforms to stabilized (a-Fe,Cr)-based body-centered cubic (BCC) solid- solution as Al is introduced. Annealing demonstrates no obvious inﬂuence on the main phase and elemental segregation of CoCrFeNiTiAlx alloys except for alloys with low Al content (x ¼ 0, 0.5 and 1.0) contain more intermetallic compounds after annealing. The phase formation rules of high-entropy alloys is explored in this study as the empirical formation rules of simple solid-solutions are proposed as: mixing entropy (ΔSmix) (cid:3) 13.38 J/K$mol, (cid:4)10 kJ/mol (cid:5) mixing enthalpy (ΔHmix) (cid:5) 5 kJ/mol and atom-size difference (d) (cid:5) 4.
REF 64 | Alloying behavior and deformation twinning in a CoNiFeCrAl0.6Ti0.4 high entropy alloy processed by spark plasma sintering | Inequi-atomic CoNiFeCrAl0.6Ti0.4 high entropy alloy has been designed and fabricated by mechanical alloying (MA) and spark plasma sintering (SPS). Alloying behavior, microstructure, phase evolution and mechanical properties of CoNiFeCrAl0.6Ti0.4 alloy were investigated by X-ray diffraction (XRD), scanning electron microscopy (SEM) and transmission electron microscope (TEM), as well as by an Instron testing system. During MA, a supersaturated solid solution consisting of a FCC phase and a metastable BCC phase was formed. Two FCC phases (named FCC1 and FCC2) and a new BCC phase were observed after SPS. Dur- ing SPS, the metastable BCC phase transformed into the FCC2 phase and the new BCC phase. Meanwhile, the FCC1 phase was the initial FCC phase which was formed during MA. Moreover, nanoscale twins obviously presented only in partial FCC1 phase after SPS. Deformation twinning may be occurred during MA or SPS. The sintered alloy with a high relative density of 98.83% exhibits excellent comprehensive mechanical properties. The yield stress, compressive strength, compression ratio and Vickers hardness of the alloy are 2.08, 2.52 GPa, 11.5% and 573 HV, respectively. The fracture mechanism of CoNiFeCrAl0.6Ti0.4 high entropy alloy is mainly performed at intergranular fracture and plastic fracture mode.
REF 65 | Effect of Co addition on crystal structure and mechanical properties | A high entropy alloy of Ti0.5CrFeNiAlCo can form two BCC crystal structures, one is with larger lattice parameter, and another with smaller one. In this paper, more Co was added in the Ti0.5CrFeNiAlCo alloy to detect the crystal structure and the properties changes. It is found that, with the increase of Co addition, the smaller BCC prefers to transit to FCC ﬁrstly, and the compressive strength deceased slightly.
REF 66 | Solid solution alloys of AlCoCrFeNiTix with excellent room-temperature mechanical properties | Alloys with composition of AlCoCrFeNiTix the strategy of equiatomic ratio and high entropy of mixing. The alloy system is composed mainly of body centered cubic solid solution and possesses excellent room-temperature compressive mechanical properties. Particularly for AlCoCrFeNiTi0.5 alloy, the yield stress, fracture strength, and plastic strain are as high as 2.26 GPa, 3.14 GPa, and 23.3%, respectively, which are superior to most of the high-strength alloys such as bulk metallic glasses.
REF 67 | A criterion for the formation of high entropy alloys based on lattice distortion | Lattice distortion in high entropy alloys (HEAs) is one of their main crystallographic features. Its description is possible by means of unit cell parameter and bulk modulus variations of their constituent elements. The balance of forces acting on the lattice atoms under such distortion is related to the for- mation of a solid solution of a given crystal structure. This leads to the deﬁnition of a novel criterion for selecting HEA compositions. The main existing families of HEAs have been classiﬁed under this approach, in addition to an extensive list of multicomponent alloys including intermetallics and bulk metallic glasses. Criteria reported in the literature have been revised with the multicomponent alloy database used in this work which, together with the proposed approach, can be used to improve our under- standing of HEAs formation.
REF 68 | Effect of elemental interaction on microstructure and mechanical properties of FeCoNiCuAl alloys | FeCoNiCuAlX (X refers to Si, Cr, Ti, Zr and Nd) alloys were prepared using a suck-casting method. The effect of various elements on phase constituents, microstructures and mechanical properties of the alloys was investigated using X-ray diffraction (XRD), scanning electron microscopy, and compressive tests. It has been found that the microstructure and phase constituents remain unchanged when the Si, Cr and Ti are added into the FeCoNiCuAl alloy, which have a typical cast dendrite microstructure consisting of a dominated body-centered-cubic (BCC) solid solution and a face-centered-cubic (FCC) solid solution. However, the intermetallic compounds are formed in the alloys with the addition of Zr or Nd element. The compressive strength and plasticity of the alloys are enhanced by the addition of the Si, Cr and Ti, and retarded by the addition of the Zr or Nd element. The results have been discussed in aspects of atomic size difference, electronegativity difference, valance electron concentration and the mixing enthalpy among the elements in the alloys.
REF 69 | Eﬀect of Co element on microstructure and mechanical properties of FeCoxNiCuAl alloys | FeCoxNiCuAl (x values in molar ratio, x=0.2, 0.5, 1, 1.5, 2 and 3) alloys were pre- pared using a suck-casting method. The eﬀect of Co element on phase constituents, microstructure and mechanical properties of the FeCoxNiCuAl alloys was investigated using X-ray diﬀraction, scanning electron microscopy, optical microscopy and com- pressive tests. It was found that the Co addition has a signiﬁcant inﬂuence on the structure and properties of the FeCoxNiCuAl alloys. The alloys have typical den- drite microstructure, and are composed of a simple fcc structure and bcc structure. The addition of Co promotes the formation of fcc phase in the alloys, retards the compressive strength and hardness of the alloys, and enhances the plasticity of the alloys.
REF 70 | On the formation of disordered solid solutions in multi-component alloys | In high entropy alloys (HEA) a disordered solid solution (DSS) is entropically stabilized in competition with possible intermetallic compounds or phase separation. Ranges for many parameters (DRmax, ‘d’, DHmix, DSmix, X) have been prescribed in literature for the formation of HEA. In the current investigation, we show that not withstanding the centrality of entropy in the stabilization of a DSS, other factors (parameters) like valence electron concentration, atomic size differences between the elements and enthalpy of mixing, play a signiﬁcant role in the formation of phases. To illustrate the issues involved in the formation of DSS and to understand the phase formation, selected ternary (CoFeNi, CrFeNi), qua- ternary (CoCrFeNi, CuCoFeNi, AlCrFeNi) and penternary alloys (AlCuCoFeNi) are chosen for the experi- mental investigations and for the calculation of different parameters. It is shown that the ranges for the relevant parameters prescribed in literature are not satisfactory. It is possible that a (single) DSS can form, even if the entropy of mixing is small, provided all the relevant parameters are within favorable ranges. Contrastingly enough, violation of any of the parameters results in the formation of multiple phases or compounds. Strict and reduced deﬁnitions of HEA are invoked to understand the results.
REF 71 | Effect of Ti, Al and Cu Addition on Structural Evolution and Phase Constitution of FeCoNi System Equimolar Alloys | FeCoNi system equimolar alloys were fabricated by a vacuum arc melting. The phase constitution of FeCoNi system alloys was determined by XRD analysis and the microstructure was observed by OM. The comprehensive atomic radius δ, the mixing enthalpy ΔHmix and the mixing entropy ΔSmix of alloys were also calculated according to relevant equations. The results show that the addition of Ti, Al and Cu has an obvious influence on the microstructure and phase constitution of FeCoNi system equimolar alloys. Single Ti addition resulted in almost entire solid solution with a typical dendrite growth character and a little unknown phase. However, further addition of Al, Cu or Al+Cu into the FeCoNiTi equimolar alloys led to the occurrence of an entire solution phase with dendrite, coarse dendrite, and rosette dendrite respectively. Such a phenomena suggested that the mixing entropy caused by the increase of components number rather than the comprehensive atomic radius between the elements or the mixing enthalpy of the alloy systems might be responsible for the formation of almost entire solid solution in FeCoNi system equimolar alloys.
REF 72 | Processing and properties of nanocrystalline CuNiCoZnAlTi high entropy alloys by mechanical alloying | The present study describes the synthesis of nanocrystalline equiatomic CuNiCoZnAlTi high entropy alloy by mechanical alloying and characterized by XRD, SEM and TEM. The CuNiCoZnAlTi high entropy alloy is mainly composed of BCC solid solution with crystallite size less than 10 nm in as milled condition. The alloy is thermally stable at elevated temperature about 800 ◦C as it retained its nanostructure. This alloy powder was consolidated using vacuum hot press at 800 ◦C with 30 MPa pressure to a density of 99.95%. The hardness and compressive strength of the high entropy alloy are found to be 7.55 and 2.36 GPa, respectively. Superior strength of high entropy alloy is attributed to solid solution strengthening and its nanocrystalline nature.
REF 73 | Effects of Al and Si addition on the structure and properties of CoFeNi equal atomic ratio alloy | In this work, a series of AlxCoFeNi and CoFeNiSix high-entropy alloys (HEAs) of different Al and Si molar ratio (x ¼0, 0.25, 0.5, 0.75 and 1)were designed and, the effects of Al and Si addition on the structure and properties of the materials was investigated by a systematic study on the phase, microstructure, mechanical behavior, electrical and magnetic properties. It was found that the amounts of Al and Si additions strongly inﬂuence the phase structures of the alloys; high molar ratio of Al element can change the FCC structure to BCC structure, while more Si addition can lead to new compounds. Both Al and Si addition can increase the yield strength and hardness with the sacriﬁce of plasticity and, the effect of adding Si on the mechanical properties is more signiﬁcant than that of adding Al. Characterization of the magnetic properties and hysteresis loops revealed that, all these alloys show typical ferromagnetic behavior. The saturation magnetization decreases from 151.3 emu/g (x ¼0) to 101.8 emu/g (x ¼ 1) when changing the Al content; and decreases from 151.3 emu/g (x ¼ 0) to 80.5 emu/g (x ¼ 0.75) with changing the Si content. Si addition can decrease the saturation magnetization more signiﬁcantly than Al addition. The opposite trend can be found in the effects of the alloying element on the electrical resistivity with varying Al or Si content, adding Si can increase the electrical resistivity from 16.7 μΩ cm to 82.89 μΩ cm. It was also found that, the alloys also undergo very small magnetostriction, which is essential to ensure that the materials are not stressed when an external magnetic ﬁeld is applied (or conversely, that external stresses do not disrupt the magnetic properties).
REF 74 | Processing, microstructure and properties of Al0.6CoNiFeTi0.4 high entropy alloy with nanoscale twins | Al0.6CoNiFeTi0.4 high entropy alloy was synthesized by mechanical alloying (MA) and spark plasma sintering (SPS). Only a FCC structure phase during MA was observed, while an ordered BCC phase and a FCC phase after SPS. The ordered BCC phase was much ﬁner than the FCC phase after SPS. Moreover, twinning occurred only in the FCC phase during the SPS process. Al0.6CoNiFeTi0.4 high entropy alloy with a density of 98.2% and nanoscale twins exhibits excellent mechanical properties at room temperature. The yield stress, compressive strength and Vickers hardness of the alloy are 2732 MPa, 3172 MPa, 10.1% and 7127 12 HV, respectively. The fracture mechanism of this alloy is observed as intergranular fracture.
REF 75 | Anomalous solidiﬁcation microstructures in Co-free AlxCrCuFeNi2 high-entropy alloys | A series of cost effective Co-free AlxCrCuFeNi2 high entropy alloys were developed, following the valence electron concentration rule. The solidiﬁcation microstructure in these alloys showed some anomalies that were rarely seen in other high entropy alloys or multi-component alloys. Speciﬁcally, submicron rod-like microstructures existed in the eutectic alloy in spite of the high volume percentage of the rod-like phase; sunﬂower-like microstructures existed in the hyper-eutectic alloys, with 200 nm sized spinodal decomposed seed particles densely distributed in the disk ﬂoret.
REF 76 | Effect of valence electron concentration on stability of fcc or bcc phase in high entropy alloys | Phase stability is an important topic for high entropy alloys (HEAs), but the understanding to it is very limited. The capability to predict phase stability from fundamental properties of constituent elements would beneﬁt the alloy design greatly. The relationship between phase stability and physicochemical/thermodynamic properties of alloying components in HEAs was studied systematically. The mixing enthalpy is found to be the key factor controlling the formation of solid solutions or compounds. The stability of fcc and bcc solid solutions is well delineated by the valance electron concentration (VEC). The revealing of the effect of the VEC on the phase stability is vitally important for alloy design and for controlling the mechanical behavior of HEAs. VC 2011 American Institute of Physics.
REF 77 | Microstructure and properties of AlCrFeCuNix (0.6 - 1.4) high-entropy alloys | In this study, AlCrFeCuNix high-entropy alloys (HEAs) were prepared by vacuum arc melting and cast- ing method in high-purity argon atmosphere. The microstructure and properties of as-cast alloys were investigated. The results showed that the content of nickel has a signiﬁcant effect on microstructure and properties of AlCrFeCuNix HEAs. The as-cast AlCrFeCuNix (0.6 -1.4) HEAs consisted of BCC phase, FCC phase, and one compound phase. The hardness of as-cast HEAs decreases obviously as x increases from 1.0 to 1.4. It is also found that, HEAs with equal molar components do not always show the best proper- ties, while AlCrFeCuNi0.8 has the highest compressive strength and the best ductility among the tested HEAs.
REF 79 | Microstructure and property of AlTiCrFeNiCu high-entropy alloy | In this study, an AlTiCrFeNiCu high entropy alloy (HEA) was synthesized by vacuum arc furnace in high- purity argon atmosphere. The heat resistance of this HEA was investigated by using a differential scanning calorimeter (DSC) and a chamber type electric resistance furnace. The results showed that the microstruc- ture of the as cast HEA treated at 500 ◦C was almost unchanged, which consisted of two kinds of BCC solid solution phases and small amount Fe2Ti. The hardness of AlTiCrFeNiCu HEA increased with treating tem- perature to a maximum value at 950 ◦C. It is found that, the content of Cu, Ni and Al decreased badly in the surface of as cast AlTiCrFeNiCu after immersed in the water solution of 5% HCl for 7 days. The compressive fracture strength of as cast AlTiCrFeNiCu HEA was 1219 MPa. The high compressive strength may owe to the solid solution strengthening from multi elements.
REF 80 | Microstructure and properties of age-hardenable AlxCrFe1.5MnNi0.5 alloys | Two promising high-entropy alloys (HEAs) AlxCrFe1.5MnNi0.5 (x = 0.3 and 0.5) were designed from Al–Co–Cr–Cu–Fe–Ni alloys by substituting Mn for expensive Co and excluding Cu to avoid Cu seg- regation. Microstructures and properties were investigated and compared at different states: as-cast, as-homogenized, as-rolled and as-aged states. Al0.3CrFe1.5MnNi0.5 alloy in the as-cast, as-homogenized and as-rolled states has a dual-phase structure of BCC phase and FCC phase, in which Al, Ni-rich precipi- tates of B2-type BCC structure disperse in the BCC phase. Al0.5CrFe1.5MnNi0.5 alloy in the corresponding states has a matrix of BCC phase in which Cr-rich particles of BCC structure and Al, Ni-rich precipitates of B2-type BCC structure disperse. These three BCC phases have the same lattice constant. Both alloys are workable and show a hardness range of Hv 300–500 in the as-cast, as-forged, as-homogenized and as-rolled states. Al0.5CrFe1.5MnNi0.5 alloy has a higher hardness level than Al0.3CrFe1.5MnNi0.5 one because of its full BCC phase. Both alloys thus can be used as structural parts requiring stronger strength. Both alloys display a signiﬁcant high-temperature age-hardening phenomenon. As-cast Al0.3CrFe1.5MnNi0.5 alloy can attain the highest hardness, Hv 850, at 600 ◦C for 100 h, and Al0.5CrFe1.5MnNi0.5 can get even higher hardness, Hv 890. The aging hardening is resulted from the formation of (cid:2) phase (Cr5Fe6Mn8-like phase). Prior rolling on the alloys before aging could signiﬁ- cantly enhance the age-hardening rate and hardness level due to introduced defects. Al0.5CrFe1.5MnNi0.5 alloy exhibits excellent oxidation resistance up to 800 ◦C, which is better than Al0.5CrFe1.5MnNi0.5 alloy. Combining this merit with its high softening resistance and wear resistance as compared to commercial alloys Al0.5CrFe1.5MnNi0.5 alloy has the potential for high-temperature structural applications.
REF 81 | Microstructure and mechanical properties of multi-component AlCrFeNiMox high-entropy alloys | The AlCrFeNiMox (x = 0, 0.2, 0.5, 0.8, 1.0) high entropy alloys were produced by vacuum arc melting, and their microstructure and mechanical properties were investigated. AlCrFeNi, AlCrFeNiMo0.2, and AlCrFeN- iMo0.5 alloys contained two body centered cubic (BCC) phases which were AlNi-type intermetallic com- pound and FeCr-type solid solution. The diffraction peaks of the two BCC phases separated with the increase of Mo content while Mo element preferred to dissolve into FeCr-type solid solution. When the value of x was higher than 0.5, the FeCrMo-type r phase appeared and replaced the FeCr-type solid solu- tion. The AlCrFeNiMo0.2 had the highest fracture strength of 3222 MPa and plastic strain of 0.287. The hardness increased obviously from HV472.4 to HV911.5 with the addition of Mo element. The solid-solu- tion strengthening of the BCC matrix and the r phase hardening were the two main factors that strength- ened the alloys. The AlCrFeNiMo0.2 high entropy alloy possesses the excellent mechanical properties which imply its potential application in industrial areas.
REF 82 | Effect of aluminium content of AlxCrFe1·5Ni0·5 multiprincipal alloys on microstructure and alloy hardness | AlxCrFe1?5Ni0?5 alloys (x50?15, 0?2, 0?3, 0?4) were prepared by arc melting pure elements under argon atmosphere. All the AlxCrFe1?5Ni0?5 alloys present a single bcc solid solution crystal structure. Because of the common precipitation strengthening effect of lamellar precipitates and equiaxed particles, the hardness of the Al0?15CrFe1?5Ni0?5 alloy is quite high, reaching 443?2 HV. the AlxCrFe1?5Ni0?5 alloys (x50?2, 0?3, 0?4) are very simple. The crystal Microstructures of boundary is quite straight. With the content of Al increasing from 0?2 to 0?4, the hardness of the alloy increases from 303?8 to 450?1 HV through the solution strengthening effect of the Al atom.
REF 83 | Microstructure and mechanical properties at elevated temperatures of a new Al-containing refractory high-entropy alloy Nb-Mo-Cr-Ti-Al | In the present investigation, we provide results on the casting, homogenization, and deformation behavior of a new Al-containing refractory high-entropy alloy, namely the equiatomic Nb-Mo-Cr-Ti-Al. The alloy shows a dendritic microstructure after arc melting. The dendrites completely dissolve due to a heat treatment at 1300 (cid:1)C for 20 h. Besides a major phase in the form of a solid solution of W prototype structure, identiﬁed by X-ray diffraction (XRD) measurements as well as electron backscatter diffraction (EBSD), additional phases of small volume fraction within the grains and at the grain boundaries were observed. Quasistatic compression tests, performed between room temperature and 1200 (cid:1)C, reveal sustaining and high yield strength up to 800 (cid:1)C and an increasing ductility with increasing test tem- perature. The dominant deformation mechanism for quasistatic compression loading between 800 (cid:1)C and 1200 (cid:1)C is the 〈111〉 pencil glide of dislocations within the solid solution which was proven by the according ﬁber texture components, evolving during deformation.
REF 84 | Nitride films deposited from an equimolar Al–Cr–Mo–Si–Ti alloy target by reactive direct current magnetron sputtering | Films are deposited from a single Al20Cr20Mo20Si21Ti19 alloy target in various argon/nitrogen atmospheres by direct current magnetron sputtering. Two sets of substrate parameters are examined; one with a substrate temperature of 300 K and the substrate grounded (U0 V, 300 K), and the other with the substrate biased at -50 Vand its temperature maintained at 573 K (U- 50 V, 573 K). The films produced in pure argon or at lower nitrogen flow rates are amorphous, regardless of the substrate parameters. At higher nitrogen flow rates, however, all of the coatings are found to form an FCC (face-center-cubic) NaCl-type structure. Although this coating system contains several well known immiscible nitrides, i.e. TiN, AlN and Si3N4, it is determined that only a single FCC phase forms, namely a single FCC (AlCrMoSiTi)N solid solution, regardless of the deposition conditions. The lower deposition rate and reduced surface roughness of the U- 50 V, 573 K films compared to the U0 V, 300 K films are considered to result from the increased densification and resputtering of coating material. The majority of the coatings are found to have hardnesses of only 10 to 16 GPa. The highest hardnesses of 25 and 22 GPa are obtained for the crystalline nitride U- 50 V, 573 K coatings deposited at N2/(Ar + N2) ratios of 50 and 67%, respectively. More in depth explanations behind the structure and properties of these multi-element films are presented within the paper. © 2008 Elsevier B.V. All rights reserved.
REF 85 | Al-Ti-Containing Lightweight High-Entropy Alloys for Intermediate Temperature Applications | In this study, new high-entropy alloys (HEAs), which contain lightweight elements, namely Al and Ti, have been designed for intermediate temperature applications. Cr, Mo, and V were selected as the elements for the Al-Ti-containing HEAs by elemental screening using their binary phase diagrams. AlCrMoTi and AlCrMoTiV HEAs are conﬁrmed as solid solutions with minor ordered B2 phases and have superb speciﬁc hardness when compared to that of commercial alloys. The present work demonstrates the desirable possibility for substitution of traditional materials that are applied at intermediate temperature to Al-Ti-containing lightweight HEAs.
REF 86 | Precipitation-strengthened refractory Al0.5CrNbTi2V0.5 high entropy alloy | Structure and mechanical properties of a new Al0.5CrNbTi2V0.5 high entropy alloy in the as-cast and annealed at 1200 °C for 24 h conditions are reported. In the as-cast condition the alloy has single body-centered cubic (bcc) phase structure. After annealing relatively ﬁne and homogeneously distributed particles of Laves phase form in the bcc matrix. The precipitation of the second phase particles is accompanied by an increase in the yield strength and decrease in ductility determined in compression at room temperature. With increase of the testing temperature to 1000 °C, the strength of the alloy decreases and ductility increases. The experimental phase composition of the alloy is compared with predicted equilibrium phases and possible ways to tailor the structure of the alloy to increase the mechanical properties further are discussed.
REF 87 | Structure and mechanical properties of the AlCrxNbTiV (x ¼ 0, 0.5, 1, 1.5) high entropy alloys | The AlCrxNbTiV (x ¼ 0, 0.5, 1, 1.5) high entropy alloys were produced by vacuum arc melting. The crystal structure, microstructure, density and compression mechanical properties at 22(cid:2)Ce1000 (cid:2)C of the AlCrxNbTiV alloys after homogenization annealing at 1200 (cid:2)C for 24 h are reported. After homogenization the AlNbTiV and AlCr0.5NbTiV alloys consist from single bcc solid solution phase, while the AlCrNbTiV and AlCr1.5NbTiV alloys contain bcc phase and respectively 13% and 35% of hexagonal (C14) Laves phase. (cid:3)3 of the AlNbTiV alloy to The density of alloys increases with increase of Cr content from 5590 kg m (cid:3)3 of the AlCr1.5NbTiV alloy. The strength of the AlCrxNbTiV alloys increases with increase of Cr 5900 kg m concentration at temperatures from room to 800 (cid:2)C. The yield strength of the AlNbTiV and AlCr1.5NbTiV alloys is 1000 MPa and 1700 MPa respectively at room temperature and 560 MPa and 970 MPa at 800 (cid:2)C. Strengthening of the AlCrxNbTiV alloys with increase of Cr content is accompanied by decrease of ductility. Phase composition of the alloys was affected by deformation at 800 (cid:2)C and 1000 (cid:2)C. In the AlNbTiV and AlCr0.5NbTiV alloys Nb2Al-type phase precipitated predominantly on grain boundaries, while in the AlCrNbTiV and AlCr1.5NbTiV alloys additional amounts of Laves phase appeared inside grains of bcc matrix. The experimentally observed phase composition of the AlCrxNbTiV alloys is compared with results of thermodynamical modeling of equilibrium phases in the alloys. The effect of phase composi- tion of the alloys on mechanical properties is discussed and possibilities for properties optimization of the AleCreNbeTieV high entropy alloys are suggested.
REF 88 | Effect of iron content on the structure and mechanical properties of Al25Ti25Ni25Cu25 and (AlTi)60-xNi20Cu20Fex (x=15, 20) high-entropy alloys | In this work, we investigated the microstructure and mechanical properties of Al25Ti25Ni25Cu25 Al22.5Ti22.5Ni20Cu20Fe15 and Al20Ti20Ni20Cu20Fe20 high entropy alloys, produced by arc melting and cast- ing in an inert atmosphere. The structure of these alloys was studied by X-ray diffractometry and scanning electron microscopy. The as-cast alloys were heat treated at 773, 973 and 1173 K for 1800 s to investi- gate the effects of aging on the plasticity, hardness and elastic properties. Compared to the conventional high-entropy alloys the Al25Ti25Ni25Cu25, Al22.5Ti22.5Ni20Cu20Fe15 and Al20Ti20Ni20Cu20Fe20 alloys are rel- atively hard and ductile. Being heat treated at 973 K the Al22.5Ti22.5Ni20Cu20Fe15 alloy shows considerably high strength and relatively homogeneous deformation under compression. The plasticity, hardness and elastic properties of the studied alloys depend on the fraction and intrinsic properties of the constituent phases. Signiﬁcant hardening effect by the annealing is found.
REF 89 | Phase Stability of Low-Density, Multiprincipal Component Alloys Containing Aluminum, Magnesium, and Lithium | A series of low-density, multiprincipal component alloys containing high concentrations of Al, Mg, Li, Zn, Cu and/or Sn was designed using a strategy based on high-entropy alloys (HEAs). The alloys were prepared by induction melting under high-purity argon atmosphere, and the resulting microstruc- tures were characterized in the as-cast condition. The resulting microstruc- tures are multiphase and complex and contain signiﬁcant volume fractions of disordered solutions and intermetallic compounds. By analyzing the atomic size difference, enthalpy of mixing, entropy of mixing, electronegativity dif- ference, and valence electron concentration among the constituent elements, modiﬁed phase formation rules are developed for low-density multiprincipal component alloys that are more restrictive than previously established limits based on more frequently studied HEAs comprising mostly transition metals. It is concluded that disordered solid solution phases are generally less stable than competing ordered compounds when formulated from low-density ele- ments including Al, Mg, and Li.
REF 90 | Effect of Al addition on mechanical properties and microstructure of refractory AlxHfNbTaTiZr alloys | This study developed a series of refractory AlxHfNbTaTiZr high-entropy alloys (HEAs) with an aim to improve strength, and reduce density of the very ductile base alloy HfNbTaTiZr. Despite the diversity of crystal structures among the constituent elements, all the HEAs are single solid solution phase with body-centered cubic (BCC) structure. The addition of Al significantly improves the strength but reduces the ductility due to large solution hardening. The linear relation between yield strength and atomic percentage of Al suggests that the strengthening effect of a certain element in a single-phase HEA alloy can be explained based on quasi-binary alloy concept. Crack formations in deformed AlHfNbTaTiZr alloy with the lowest fracture strain are mainly along the boundaries between dendrite and interdendrite. This agrees with its large deviation of Al content and thus strength between dendrite and interdendrite.
REF 91 | Microstructure and Properties of Aluminum-Containing Refractory High-Entropy Alloys | A new metallurgical strategy, high-entropy alloying (HEA), was used to ex- plore new composition and phase spaces in the development of new refractory alloys with reduced densities and improved properties. Combining Mo, Ta, and Hf with ‘‘low-density’’ refractory elements (Nb, V, and Zr) and with Ti and Al produced six new refractory HEAs with densities ranging from 6.9 g/cm3 to 9.1 g/cm3. Three alloys have single-phase disordered body-centered cubic (bcc) crystal structures and three other alloys contain two bcc nanophases with very close lattice parameters. The alloys have high hardness, in the range from Hv = 4.0 GPa to 5.8 GPa, and compression yield strength, r0.2 = 1280 MPa to 2035 MPa, depending on the composition. Some of these refractory HEAs show considerably improved high temperature strengths relative to advanced Ni-based superalloys. Compressive ductility of all the alloys is limited at room temperature, but it improves signiﬁcantly at 800(cid:2)C and 1000(cid:2)C.
REF 92 | A Novel Low-Density, High-Hardness, High- entropy Alloy with Close-packed Single-phase Nanocrystalline Structures | A low-density, nanocrystalline high-entropy alloy, Al20Li20Mg10Sc20Ti30 was produced by mechanical alloying. It formed a single-phase fcc structure during ball milling and transformed to single-phase hcp upon annealing. The alloy has an estimated strength-to-weight ratio that is signiﬁcantly higher than other nanocrystalline alloys and is comparable to ceramics. High hardness is retained after annealing.
REF 93 | Compositional variation effects on the microstructure and properties of a refractory high-entropy superalloy AlMo0.5NbTa0.5TiZr | An AlMo0.5NbTa0.5TiZr baseline alloy was shown earlier to have good high temperature strength but poor ductility below 600 °C due to coarse intermetallic grain boundary particles and a continuous ordered B2 matrix phase. Systematic composition changes intended to remove the deleterious microstructural features and to improve mechanical properties were explored in the present work. The baseline alloy and the new alloys studied here, AlMo0.5NbTa0.5TiZr0.5, AlNbTa0.5TiZr0.5, Al0.5Mo0.5NbTa0.5TiZr and Al0.25NbTaTiZr, all had an ordered B2 matrix crystal structure. Additionally, coherent BCC nanoscale precipitates were present at a high volume fraction inside the B2 matrix grains in AlMo0.5NbTa0.5TiZr, Al0.5Mo0.5NbTa0.5TiZr and Al0.25NbTaTiZr, and/or coarse, grain- boundary particles existed in AlMo0.5NbTa0.5TiZr and AlMo0.5NbTa0.5TiZr0.5. The mechanical properties were assessed with microhardness and compression testing at 25 °C and 1000 °C. Al0.5Mo0.5NbTa0.5TiZr showed the highest hardness (Hv = 6.4 GPa) and strength (σ0.2 = 2350 MPa) at 25 °C and modest strength (σ0.2 = 579 MPa) at 1000 °C. AlMo0.5NbTa0.5TiZr0.5 had the highest strength (σ0.2 = 935 MPa) at 1000 °C, but was brittle at 25 °C. High-temperature deformation produced a desirable microstructure in Al0.5Mo0.5NbTa0.5TiZr and Al0.25NbTaTiZr alloys consisting of a continuous BCC phase and discontinuous B2 nano-precipitates. The relationships between the composition, microstructure, and properties were identiﬁed and discussed.
REF 94 | Contribution of Lattice Distortion to Solid Solution Strengthening in a Series of Refractory High Entropy Alloys | We present an experimental approach for revealing the impact of lattice distortion on solid solution strengthening in a series of body-centered-cubic (bcc) Al-containing, refractory high entropy alloys (HEAs) from the Nb-Mo-Cr-Ti-Al system. By systematically varying the Nb and Cr content, a wide range of atomic size diﬀerence as a common measure for the lattice distortion was obtained. Single-phase, bcc solid solutions were achieved by arc melting and homogeniza- tion as well as veriﬁed by means of scanning electron microscopy and X-ray diﬀraction. The atomic radii of the alloying elements for determination of atomic size diﬀerence were recalculated on the basis of the mean atomic radii in and the chemical compositions of the solid solutions. Microhardness (lH) at room temperature correlates well with the deduced atomic size diﬀerence. Nevertheless, the mechanisms of microscopic slip lead to pronounced temperature dependence of mechanical strength. In order to account for this particular feature, we present a combined approach, using lH, nanoindentation, and compression tests. The athermal proportion to the yield stress of the investigated equimolar alloys is revealed. These parameters support the universality of this aforementioned correlation. Hence, the pertinence of lattice distortion for solid solution strengthening in bcc HEAs is proven.
REF 95 | Microstructures and Crackling Noise of AlxNbTiMoV High Entropy Alloys | A series of high entropy alloys (HEAs), AlxNbTiMoV, was produced by a vacuum arc-melting method. Their microstructures and compressive mechanical behavior at room temperature were investigated. It has been found that a single solid-solution phase with a body-centered cubic (BCC) crystal structure forms in these alloys. Among these alloys, Al0.5NbTiMoV reaches the highest yield strength (1,625 MPa), which should be attributed to the considerable solid-solution strengthening behavior. Furthermore, serration and crackling noises near the yielding point was observed in the NbTiMoV alloy, which represents the first such reported phenomenon at room temperature in HEAs.
REF 96 | Microstructure and Mechanical Properties of VTaTiMoAlx Refractory High Entropy Alloys | A series of refractory high-entropy alloys VTaTiMoAlx with x=0,0.2,0.6,1.0 were designed and produced by vacuum arc melting. The effect of added Al elements on the microstructure and mechanical properties of refractory high-entropy alloys were investigated. The X-ray diffraction results showed that all the high-entropy alloys consist of simple BCC solid solution. SEM indicated that the microstructure of VTaTiMoAlx changes from equiaxial dendritic-like structure to typical dendrite structure with the addition of Al element. The composition of different regions in the alloys are obtained by energy dispersive spectroscopy and shows that Ta, Mo elements are enriched in the dendrite areas, and Al, Ti, V are enriched in inter-dendrite areas. The yield strength and compress strain reach maximum (σ0.2=1221MPa, ε=9.91%) at x=0, and decrease with the addition of Al element at room temperature. Vickers hardness of the alloys improves as the Al addition..
REF 97 | Microstructure and Compressive Properties of NbTiVTaAlx High Entropy Alloys | The novel refractory high entropy alloys with the compositions of NbTiVTaAlx were prepared under a high-purity argon atmosphere and their microstructure and compressive properties at room temperature were investigated. Despite containing many constituents, all alloys had a single solid solution phase with body-centered cubic (BCC) structure, and possessed high compressive yield strength and ductility, which should be attributed to solid solution strengthening.
REF 98 | Structure and mechanical properties of a light-weight AlNbTiV high entropy alloy | The crystal structure, microstructure, density, microhardness and mechanical properties of new AlNbTiV high entropy alloy were examined. The alloy had coarse-grained single bcc phase structure with density of 5.59 g cm (cid:1) 3 and hardness of 4315–4394 MPa. The compressive yield strength of the alloy gradually decreased from 1020 MPa at room temperature to 685 MPa at 800 1C, and then dropped to 158 MPa at 1000 1C. Speciﬁc yield strength of the alloy was found to be comparable with strength of multiphase refractory high entropy alloys. Effect of chemical composition on mechanical properties and potential ways to optimize composition are discussed.
REF 100 | Microstructure and mechanical properties of in-situ MC-carbide particulates-reinforced refractory high-entropy Mo0.5NbHf0.5ZrTi matrix alloy composite | Refractory high-entropy Mo0.5NbHf0.5ZrTi alloy matrix composite with MC-carbide particulates-rein- forced was prepared by arc melting. It is found that Mo0.5NbHf0.5ZrTiC0.1 and Mo0.5NbHf0.5ZrTiC0.3 alloys consist of one disordered body-centered cubic (BCC) solid solution phase as the matrix phase and MC carbide phase. MC carbide is enriched with Zr and Hf due to the higher binding strength and without any Mo. Noticeable strengthening from the carbide is not observed for C0.1 and C0.3 alloys while the compressive plasticity is improved slightly due to the decrease of solution strengthening for the matrix BCC disordered solid solution phase.
REF 101 | Relative eﬀects of enthalpy and entropy on the phase stability of equiatomic high-entropy alloys | High conﬁgurational entropies have been hypothesized to stabilize solid solutions in equiatomic, multi-element alloys which have attracted much attention recently as “high-entropy” alloys with potentially interesting properties. To evaluate the usefulness of conﬁgura- tional entropy as a predictor of single-phase (solid solution) stability, we prepared ﬁve new equiatomic, quinary alloys by replacing individ- ual elements one at a time in a CoCrFeMnNi alloy that was previously shown to be single-phase [1]. An implicit assumption here is that, if any one element is replaced by another, while keeping the total number of elements constant, the conﬁgurational entropy of the alloy is unchanged; therefore, the new alloys should also be single-phase. Additionally, the substitute elements that we chose, Ti for Co, Mo or V for Cr, V for Fe, and Cu for Ni, had the same room temperature crystal structure and comparable size/electronegativity as the elements being replaced to maximize solid solubility consistent with the Hume–Rothery rules. For comparison, the base CoCrFeMnNi alloy was also prepared. After three-day anneals at elevated temperatures, multiple phases were observed in all but the base CoCrFeMnNi alloy, suggest- ing that, by itself, conﬁgurational entropy is generally not able to override the competing driving forces that also govern phase stability. Thermodynamic analyses were carried out for each of the constituent binaries in the investigated alloys (Co–Cr, Fe–Ni, Mo–Mn, etc.). Our experimental results combined with the thermodynamic analyses suggest that, in general, enthalpy and non-conﬁgurational entropy have greater inﬂuences on phase stability in equiatomic, multi-component alloys. Only when the alloy microstructure is a single-phase, approximately ideal solid solution does the contribution of conﬁgurational entropy to the total Gibbs free energy become dominant. Thus, high conﬁgurational entropy provides a way to rationalize, after the fact, why a solid solution forms (if it forms), but it is not a useful a priori predictor of which of the so-called high-entropy alloys will form thermodynamically stable single-phase solid solutions. (cid:2)
REF 102 | Microstructural development in equiatomic multicomponent alloys | Multicomponent alloys containing several components in equal atomic proportions have been manufactured by casting and melt spinning, and their microstructures and properties have been investigated by a combination of optical microscopy, scanning electron microscopy, electron probe microanalysis, X-ray diffractrometry and microhardness measurements. Alloys containing 16 and 20 components in equal proportions are multiphase, crystalline and brittle both as-cast and after melt spinning. A ﬁve component Fe20Cr20Mn20Ni20Co20 alloy forms a single fcc solid solution which solidiﬁes dendritically. A wide range of other six to nine component late transition metal rich multicomponent alloys exhibit the same majority fcc primary dendritic phase, which can dissolve substantial amounts of other transition metals such as Nb, Ti and V. More electronegative elements such as Cu and Ge are less stable in the fcc dendrites and are rejected into the interdendritic regions. The total number of phases is always well below the maximum equilibrium number allowed by the Gibbs phase rule, and even further below the maximum number allowed under non-equilibrium solidiﬁcation conditions. Glassy structures are not formed by casting or melt spinning of late transition metal rich multicomponent alloys, indicating that the confusion principle does not apply, and other factors are more important in promoting glass formation.
REF 103 | Corrosion behavior of FeCoNiCrCux high-entropy alloys in 3.5% sodium chloride solution | The corrosion behavior of FeCoNiCrCux high-entropy alloys in 3.5% NaCl solution is reported in this paper. The corrosion resistance has been evaluated using immersion tests and potentiodynamic polarization measurements. Our results show that the increase of copper content in FeCoNiCrCux alloys also increases the tendency to localized corrosion of these alloys. This is due to Cu-rich interdendrite and Cu-depleted (Cr-rich) dendrite in these alloys set up a active/noble cell of appreciable potential difference, and the galvanic action results in preferentially attack along the interdentrites of copper containing high-entropy alloys.
REF 104 | Equilibrium phase of high-entropy FeCoNiCrCu0.5 alloy at elevated temperature | The phase transformations of FeCoNiCrCu0.5 alloy with the as-cast structure and heat-treated structures were studied. The as-cast alloy specimens were ﬁrst heated at 1050 ◦C with a holding time of 1 h. Serial heat-treatment processes at 350 ◦C, 500 ◦C, 650 ◦C, 800 ◦C, 950 ◦C, 1100 ◦C, 1250 ◦C and 1350 ◦C with a holding time of 24 h were then carried out to understand the phase evolution and the relationship between the microstructure and the hardness of the specimens. The microstructures were investigated and chemical analyses performed by optical microscopy (OM), scanning elector microscopy (SEM), X-ray diffractometer (XRD) and transmission elector microscopy (TEM). The results show that FCC peaks were observed from the X-ray diffraction of the as-cast specimens and a precipitate phase was present in the specimens that had been heated to 950 ◦C. The hardness of the FeCoNiCrCu0.5 alloy remained unchanged in the specimens that underwent various heat treatments that were applied in this study.
REF 105 | Effect of aging treatment on microstructure and properties of high-entropy Cu0.5CoCrFeNi alloy | The microstructure and properties of Cu0.5CoCrFeNi high-entropy alloys with as-cast structure and heat treated structures were investigated. The as-cast alloy specimens were ﬁrstly heated at 1050 (cid:1)C for a holding time of 1 h. Serial aging heat treatment processes were performed at 350 (cid:1)C, 500 (cid:1)C, 650 (cid:1)C, 800 (cid:1)C, 950 (cid:1)C, 1100 (cid:1)C, 1250 (cid:1)C and 1350 (cid:1)C with a holding time of 24 h at each temperature. The microstructures, chemical composition, and precipitate phase of alloys with as-cast and various aging heat treated specimens characterized analyses were performed by scanning electron microscopy (SEM), X-ray diffraction (XRD) and transmission electron microscopy (TEM). The results show that FCC phase structures remain unchanged after aging the Cu0.5CoCrFeNi alloy of the as-cast specimens that had been heated to 1350 (cid:1)C. The microstructure of the alloy specimens consisted of FCC matrix, Cu-rich phase, and Cr-rich phase. This Cr-rich phase precipitates to FCC matrix after being aged at 1100e1350 (cid:1)C. The hardness of the Cu0.5CoCrFeNi alloy was unchanged for the specimens after various heat treatments. The corrosion resistance of the specimens was evaluated by potentiodynamic polarization in immersion tests. The as-cast specimen and those that had undergone aging heat treatments from 350 to 950 (cid:1)C were seriously corroded in 3.5% NaCl solution due to segregation of the Cu-rich phase precipitate formed in the ions preferentially attacked the Cu-rich phase which was a sensitive zone exhibiting an FCC matrix. Cl appreciable potential difference with the consequent galvanic action. The specimens that were heat treated at 1100e1350 (cid:1)C showed the best corrosion properties, because the Cu-rich phase was dissolved into the FCC matrix at elevated temperatures.
REF 106 | Novel microstructure and properties of multicomponent CoCrCuFeNiTix alloys | CoCrCuFeNiTix (x values in molar ratio, x ¼ 0, 0.5, 0.8 and 1.0) were prepared by arc melting of the pure elements and suction casting under an argon atmosphere. Both CoCrCuFeNi and CoCrCuFeNiTi0.5 alloys form a single FCC solid solution. While the alloys of CoCrCuFeNiTi0.8 and CoCrCuFeNiTi are basically composed of primary FCC solid solution and eutectic mixture of FCC phase and Laves phase of Fe2Ti type. The yield strength of the alloys increases from 230 MPa to 1272 MPa with the increase of Ti addition, among which the CoCrCuFeNiTi0.5 alloy, especially, exhibits compressive strength of up to 1650 MPa together with extensive work hardening and large plastic strain limit of 22%. An interesting tran- sition from paramagnetism to superparamagnetism has been discovered due to the appearance of nanoparticles embedded in the amorphous phase. (cid:2) 2006 Elsevier Ltd. All rights reserved.
REF 107 | Design of a twinning-induced plasticity high entropy alloy | Abstract—We introduce a liquid metallurgy synthesized, non-equiatomic Fe40Mn40Co10Cr10 high entropy alloy that is designed to undergo mechanically-induced twinning upon deformation at room temperature. Microstructure characterization, carried out using SEM, TEM and APT shows a homogeneous fcc structured single phase solid solution in the as-cast, hot-rolled and homogenized states. Investigations of the deformation substructures at speciﬁc strain levels with electron channeling contrast imaging (ECCI) combined with EBSD reveal a clear change in the deforma- tion mechanisms of the designed alloy starting from dislocation slip to twinning as a function of strain. Such twinning induced plasticity has only been observed under cryogenic conditions in the equiatomic FeMnNiCoCr high entropy alloy. Thus, despite the decreased contribution of solid solu- tion strengthening, the tensile properties of the introduced lean alloy at room temperature are found to be comparable to that of the well-studied ﬁve component FeMnNiCoCr system.
REF 108 | Tensile properties of low-stacking fault energy high-entropy alloys | An equiatomic NiFeCrCoMn alloy, two non-equiatomic NiFeCrCoMn alloys optimized for low stacking fault energy, and an equiatomic NiFeCrCo alloy were produced by arc melting. Samples were homogenized, cold rolled, and annealed at temperatures between 575 and 1100 1C. Samples annealed at a moderate temperature near their recrystallization temperature (625–675 1C) and 1100 1C were cut into ﬂat tensile samples and tested at a strain rate of 7.3 (cid:1) 10 (cid:3) 4 s (cid:3) 1. Equiatomic NiFeCrCo had the highest ductility and toughness after annealing at both temperatures, followed by Ni18.5Fe18.5Cr18.5- Co26Mn18.5. Ni14Fe20Cr26Co20Mn20 exhibited poor thermal stability, forming σ-phase intermetallics at temperatures below 1100 1C. Observation of the fracture surfaces suggested that the high performance of NiFeCrCo might be due to the absence of oxide particles that form in the Mn-containing alloys. The strain-hardening rate and exponent were calculated from the results, showing a large deviation from typical behavior and signiﬁcant grain size dependence.
REF 109 | A novel, single phase, non-equiatomic FeMnNiCoCr high-entropy alloy with exceptional phase stability and tensile ductility | A non-equiatomic FeMnNiCoCr alloy is introduced and characterized at multiple scales employing various characterization techniques (e.g. atom probe tomography, electron channeling contrast imaging, electron backscatter diﬀraction, etc.) to elucidate (i) the role of conﬁgurational entropy and (ii) the intrinsic tensile ductility of high-entropy alloys. Results reveal that the new mate- rial is a true high-entropy alloy with a stable random solid solution despite its comparably low conﬁgurational entropy, and that it has excellent tensile ductility irrespective of the substantial lattice distortion. (cid:2) 2013 Acta Materialia Inc. Published by Elsevier Ltd. All rights reserved.
REF 110 | Mechanical properties, microstructure and thermal stability of a nanocrystalline CoCrFeMnNi high-entropy alloy after severe plastic deformation | An equiatomic CoCrFeMnNi high-entropy alloy (HEA), produced by arc melting and drop casting, was subjected to severe plastic deformation (SPD) using high-pressure torsion. This process induced substan- tial grain reﬁnement in the coarse-grained casting leading to a grain size of approximately 50 nm. As a result, strength increased signiﬁcantly to 1950 MPa, and hardness to (cid:2)520 HV. Analyses using transmis- sion electron microscopy (TEM) and 3-dimensional atom probe tomography (3D-APT) showed that, after SPD, the alloy remained a true single-phase solid solution down to the atomic scale. Subsequent investi- gations characterized the evolution of mechanical properties and microstructure of this nanocrystalline HEA upon annealing. Isochronal (for 1 h) and isothermal heat treatments were performed followed by microhardness and tensile tests. The isochronal anneals led to a marked hardness increase with a max- imum hardness of (cid:2)630 HV at about 450 (cid:2)C before softening set in at higher temperatures. The isother- mal anneals, performed at this peak hardness temperature, revealed an additional hardness rise to a maximum of about 910 HV after 100 h. To clarify this unexpected annealing response, comprehensive microstructural analyses were performed using TEM and 3D-APT. New nano-scale phases were observed to form in the originally single-phase HEA. After times as short as 5 min at 450 (cid:2)C, a NiMn phase and Cr-rich phase formed. With increasing annealing time, their volume fractions increased and a third phase, FeCo, also formed. It appears that the surfeit of grain boundaries in the nanocrystalline HEA offer many fast diffusion pathways and nucleation sites to facilitate this phase decomposition. The hardness increase, especially for the longer annealing times, can be attributed to these nano-scaled phases embedded in the HEA matrix. The present results give new valuable insights into the phase stability of single-phase high-entropy alloys as well as the mechanisms controlling the mechanical properties of nanostructured multiphase composites.
REF 111 | Effect of V content on microstructure and mechanical properties of the CoCrFeMnNiVx high entropy alloys | Crystal structure, microstructure, microhardness and compression properties of CoCrFeMnNiVx (x = 0, 0.25, 0.5, 0.75, 1) high entropy alloys were examined. The alloys were produced by vacuum arc melting and studied in as-solidiﬁed and homogenized (annealing at 1000 (cid:2)C for 24 h) conditions. The CoCrFeMnNi alloy was a single-phase fcc solid solution in both conditions. The CoCrFeMnNiV0.25 alloy had a single- phase fcc structure in as-solidiﬁed condition, but (cid:2)2 vol.% ﬁne particles of a sigma phase precipitated after annealing. The alloys with x = 0.5, 0.75 and 1.0 contained the sigma phase already in as-solidiﬁed condition. The sigma-phase volume fraction increased with an increase in the V content, and in CoCrF- eMnNiV the sigma phase became the matrix phase. After homogenization treatment, the volume fraction of the sigma phase increased in all three alloys by (cid:2)8% due to additional precipitation of ﬁne particles inside the fcc phase. Phase composition and microstructure of the alloys was analyzed employing criteria for solid solution/intermetallic phase formation. The effect of alloys’ chemical composition on the volume fraction of constitutive phases was discussed. A modiﬁed valence electron concentration (VEC) criterion, which takes into account localized lattice distortions around V atoms, was suggested to correctly predict sigma phase formation in the CoCrFeNiMnVx alloys. It was demonstrated that the volume fraction of sigma phase was proportional to the cumulative Cr and V concentration. Mechanical properties of the alloys were greatly affected by the sigma phase. The CoCrFeMnNi and CoCrFeMnNiV0.25 alloys were soft and ductile, but an increase in the sigma-phase volume fraction resulted in continuous strengthening and loss of ductility.
REF 112 | Microstructure and mechanical properties of multiprincipal component CoCrFeNiMox alloys | Four multiprincipal component CoCrFeNiMox (x = 0, 0.3, 0.5, and 0.85, in molar ratio) alloys were synthesized by vacuum arc-melting in a copper mould. The effects of variations in the amount of Mo on the microstructure and mechanical properties were investigated. The CoCrFeNi alloy exhibits a single face-centered cubic solid solution, whereas a (Cr,Mo)-rich σ phase is observed in the face-centered cubic matrix after the addition of Mo into the alloy. A (Mo,Cr)-rich μ phase appears on the fringes of the σ phase in the CoCrFeNiMo0.85 alloy. The hardness of face-centered cubic matrix and the σ-phase content increase with increasing Mo concentration, resulting in an increase in the alloy hardness, from HV135 to HV420. The compressive strength of the alloy improves as the Mo content increasing, but a simultaneous degradation of the ductility is observed. Accordingly, as the Mo content increases from 0 to 0.85, the yield stress and compressive strength rise from 136 MPa and 871 MPa to 929 MPa and 1441 MPa, respectively, and the fracture strain lowers from 75% to 21%. The solid-solution strengthening of the face-centered cubic matrix and the formation of the σ/or σ + μ phases are the two main reasons for the strengthening of the alloy.
REF 113 | Microstructure and solidiﬁcation behavior of multicomponent CoCrCux FeMoNi high-entropy alloys | (Fe, Co, Ni) rich dendrites nucleate primarily in CoCrFeMoNi and CoCrCu0.1FeMoNi alloys, followed by peritetic and eutectic reactions. The quasi-peritectic reaction occurs between the primary Mo-rich dendrites and liquids in the CoCrCu0.3FeMoNi melts, and transfers to a eutectic coupled-growth at the edge of the quasi-peritectic structure. Subsequently, eutectic reaction happens in the remnant liquids. Liquid-phase separations have occurred in CoCrCuxFeMoNi alloys when xZ0.5. Meanwhile, some na- noscale precipitates are obtained in the Cu-rich region. Two crystal structures, FCC and BCC, are iden- tiﬁed in CoCrCuxFeMoNi high entropy alloys. Amazingly, a pretty high plastic strain (51.6%) is achieved in CoCrCu0.1FeMoNi alloy when the compressive strength reaches to 3012 Mpa. With the increase of Cu content, atomic size difference (ΔR) and electro-negativity difference (ΔX) decrease while valence electron concentration (VEC), mixing enthalpy (ΔH) and mixing entropy (ΔS) increase. Consequently, the valence electron concentration (VEC) values range for the formation of mixture of FCC and BCC structures can be enlarged to 6.87–8.35 based on the study of this paper. It is the positive enthalpies of mixing that causes the liquid-phase separation in CoCrCuxFeMoNi high entropy alloys.
REF 114 | The effect of molybdenum on the corrosion behaviour of the high-entropy alloys Co1.5CrFeNi1.5Ti0.5Mox in aqueous environments | The purpose of this study is to investigate the electrochemical properties of the Co1.5CrFeNi1.5Ti0.5Mox high-entropy alloys in three aqueous environments which simulate acidic, marine, and basic environ- ments at ambient temperature ((cid:2)25 (cid:2)C). The potentiodynamic polarisation curves of the Co1.5CrFe- Ni1.5Ti0.5Mox alloys, obtained in aqueous solutions of H2SO4 and NaOH, clearly revealed that the corrosion resistance of the Mo-free alloy was superior to that of the Mo-containing alloys. On the other hand, the lack of hysteresis in cyclic polarisation tests and SEM micrographs conﬁrmed that the Mo-con- taining alloys are not susceptible to pitting corrosion in NaCl solution.
REF 115 | Effects of Nb additions on the microstructure and mechanical property of CoCrFeNi high-entropy alloys | A series of ﬁve-component CoCrFeNiNbx high entropy alloys (HEAs) were synthesized to investigate alloying effects of the large atom Nb on the structure and tensile properties. Microstructures of these alloys were examined using scanning electron microscopy and the phase evolution was characterized and compared using the DHmixed and DX criteria. It was found that the microstructure changes from the initial single face-centered cubic (FCC) to duplex FCC plus hexagonal close-packed (HCP) structure with additions of Nb. The current alloy system exhibits a hypoeutectic structure and the volume fraction of the Nb-enriched Laves phase with the HCP structure increases with increasing the Nb content, which is mainly responsible for the increment in the yield and fracture strength. Particularly, the Nb0.155 alloy containing a 9.3% Nb-enriched Laves phase exhibits the most promising mechanical properties with the yield strength and plastic strain as high as 321 MPa and 21.3%, respectively. The DHmixed criteria well describe the phase selection for the thermally treated alloys, while the physical parameter DX fails to predict the appearance of the Nb-enriched Laves phase in this alloy system.
REF 116 | Effect of Niobium on Microstructure and Properties of the CoCrFeNbxNi High Entropy Alloys | A series of CoCrFeNbxNi (x values in molar ratio, x = 0, 0.25, 0.45, 0.5, 0.75, 1.0 and 1.2) high entropy alloys (HEAs) was prepared to investigate the alloying effect of Nb on the microstructures and mechanical properties. The results indicate that the prepared CoCrFeNbxNi (x > 0) HEAs consist of a simple FCC solid solution phase and a Laves phase. The microstructures of the alloys change from an initial single-phase FCC solid solution structure (x = 0) to a hypoeutectic microstructure (x = 0.25), then to a full eutectic microstructure (x = 0.45) and ﬁnally to a hypereutectic microstructure (0.5 < x < 1.2). The compressive test results show that the Nb0.45 (x = 0.45) alloy with a full eutectic microstructure possesses the highest compressive fracture strength of 2558 MPa and a fracture strain of 27.9%. The CoCrFeNi alloy exhibits an excellent compressive ductility, which can reach 50% height reduction without fracture. The Nb0.25 alloy with a hypoeutectic structure exhibits a larger plastic strain of 34.8%. With the increase of Nb content, increased hard/brittle Laves phase leads to a decrease of the plasticity and increases of the Vickers hardness and the wear resistance. The wear mass loss, width and depth of wear scar of the Nb1.2 (x = 1.2) alloy with a hypereutectic structure are the lowest among all alloy systems, indicating that the wear resistance of the Nb1.2 alloy is the best one.
REF 117 | Magnetic and vibrational properties of highentropy alloys | The magnetic properties of high-entropy alloys based on equimolar FeCoCrNi were investigated using vibrating sample magnetometry to determine their usefulness in high-temperature magnetic applications. Nuclear resonant inelastic x-ray scattering measurements were performed to evaluate the vibrational entropy of the 57Fe atoms and to infer chemical order. The configurational and vibrational entropy of alloying are discussed as they apply to these high-entropy alloys. VC 2011 American Institute of Physics.
REF 118 | Structure of some CoCrFeNi and CoCrFeNiPd multicomponent HEA alloys by diffraction techniques | The structure of CoCrFeyNi (y ¼ 0, 0.8 and 1.2) and CoCrFeNi-Pdx (x ¼ 0.0, 0.5, 0.8, 1.0, 1.2 and 1.5) High Entropy Alloys has been investigated by neutron and standard X-ray as well as by high-energy X-ray diffraction techniques. The alloys were produced by arc melting and afterwards heat treated under several different conditions. It has been concluded that the CoCrFeNi alloy in as-cast condition is, con- trary to what is claimed in the literature, not single-phase but consists of at least two different phases, both of fcc type. The difference in lattice constant between the two phases is close to 0.001 Å. Diffraction patterns measured by X-ray and neutron diffraction have shown that the structure of the alloy is not affected by 3 h heat treatment up to 1100 (cid:2)C. Changing the amount of Fe has no drastic effect on alloy structure. The Pd-containing alloys have also all been found not to be single-phase but to consist of at least four different phases, all being of fcc type. The lattice constants for all phases increase with Pd content. The relative amounts of the different phases depend on Pd concentration. Furthermore, heat treatments of 3 h duration at different temperatures have a signiﬁcant effect on the alloy phase composition. It is suggested that HEAs should be considered as multicomponent alloys presenting “simple” diffraction patterns, e.g. consisting of one or several lattices of fcc, hcp or bcc type with very close lattice parameters.
REF 119 | Crystalline Structures of Some High Entropy Alloys Obtained by Neutron and X-Ray Di(cid:27)raction | The understanding of the structure and the stability of high entropy alloys is still incomplete and the mecha- nisms behind the composition-property relationships are unclear. One reason is that few systematic and accurate determinations of their composition-dependent structure on atomic level have been made. In this paper some results on the structure obtained by X-ray and neutron di(cid:27)raction of the CoCrFeNi alloy, to which Pd, Sn and Cu have been added in di(cid:27)erent amounts, are reported. The investigations make it obvious that none of the alloys is completely homogeneous, as has earlier been suggested, and that they do not form a perfect solid solution.
REF 120 | Effect of Mn Addition on the Microstructures and Mechanical Properties of CoCrFeNiPd High Entropy Alloy | CoCrFeNiPdMnx (x = 0, 0.2, 0.4, 0.6, 0.8) high entropy alloys (HEAs) were prepared and characterized. With an increase in Mn addition, the microstructures changed from dendrites (CoCrFeNiPd with a single face-centered-cubic (FCC) phase) to divorced eutectics (CoCrFeNiPdMn0.2 and CoCrFeNiPdMn0.4), to hypoeutectic microstructures (CoCrFeNiPdMn0.6), and ﬁnally to seaweed eutectic dendrites (CoCrFeNiPdMn0.8). The addition of Mn might change the interface energy anisotropy of both the FCC/liquid and MnPd-rich intermetallic compound/liquid interfaces, thus forming the seaweed eutectic dendrites. The hardness of the FCC phase was found to be highly related to the solute strengthening effect, the formation of nanotwins and the transition from CoCrFeNiPd-rich to CoCrFeNi-rich FCC phase. Hierarchical nanotwins were found in the MnPd-rich intermetallic compound and a decrease in either the spacing of primary twins or secondary twins led to an increase in hardness. The designing rules of EHEAs were discussed and the pseudo binary method was revised accordingly.
REF 121 | Effects of Ta Addition on the Microstructures and Mechanical Properties of CoCrFeNi High Entropy Alloy | In this study, CoCrFeNiTax (x value in molar ratio, x ¼ 0, 0.1, 0.2, 0.3, 0.4, 0.5, and 0.75) high entropy alloys were prepared to investigate the alloying effects of Ta on the microstructures and mechanical properties. With the addition of Ta element, the microstructure changed from an initial single FCC solid solution (x ¼ 0) to a hypoeutectic microstructure (x ¼ 0.1e0.3), then to a fully eutectic microstructure (x ¼ 0.4) with a mixture of FCC and Co2Ta-type Laves phases, and ﬁnally to a hypereutectic microstructure (x ¼ 0.5 e0.75). The Ta-free (CoCrFeNi) alloy showed high ductility but low strength. With the addition of Ta, the yield strength and hardness of the CoCrFeNiTax alloys increased but decreased in ductility. Therein, the fully eutectic CoCrFeNiTa0.4 alloy displayed a high fracture strength of 2293 MPa with a compression plasticity of 22.6%. The regular/uniform ultraﬁne lamellae structure was the primary reason for the remarkable properties of the CoCrFeNiTa0.4 eutectic high entropy alloys.
REF 122 | Fabrication and properties of nanocrystalline Co0.5FeNiCrTi0.5 high entropy alloy by MA–SPS technique | Most of multi-component high entropy alloys were designed as equi-atomic or near equi-atomic and were mainly prepared by vacuum arc melting. The present paper reports synthesis of inequi-atomic Co0.5- FeNiCrTi0.5 high entropy alloy by mechanical alloying and spark plasma sintering (MA–SPS). Alloying behavior, microstructure and properties of Co0.5FeNiCrTi0.5 alloy are investigated by X-ray diffraction (XRD), scanning electron microscopy (SEM) and instron testing system, respectively. Both BCC and FCC crystal structure phases are observed after MA, while a FCC phase and additional sigma phase are noticed after SPS. Moreover, numerous nanostructured phases are founded in the alloy after consolidated by SPS. The alloy with a density of 99.15% after SPS exhibits excellent comprehensive mechanical properties. The yield stress, compressive strength, compression ratio and Vickers hardness of the alloy are 2.65 GPa, 2.69 GPa, 10.0% and 846 HV, respectively. The fracture mechanism of this alloy is observed as cleavage fracture and intergranular fracture.
REF 123 | Annealing effects on the microstructure and properties of bulk high-entropy CoCrFeNiTi0.5 alloy casting ingot | Most previous researches focused on small casting ingots prepared by arc melting, when studying high- entropy alloys. Large sized ingots were also necessary in exploring the existence of volume effects in the multi-principal element alloys. During the experiments, a large sized CoCrFeNiTi0.5 alloy casting ingot was prepared by a medium frequency induction melting furnace. A slight volume effect occurred, reﬂecting mainly in the growth of crystalline grains and the increase of alloy hardness in the ingot. To investigate the effect of annealing temperature on microstructure and properties of CoCrFeNiTi0.5 alloy, several samples taken from the ingot were annealed at 600 (cid:1)C, 700 (cid:1)C, 800 (cid:1)C and 1000 (cid:1)C respectively for 6 h. Almost no effects were found to the crystalline structure and elemental distribution when the samples were annealed below 1000 (cid:1)C. The crystalline structure of CoCrFeNiTi0.5 alloy was composed of one principal face-centered cubic (FCC) solid-solution matrix and a few intermetallic phases in the form of interdentrite. Dendrite contained approximately equivalent amount of Co, Cr, Fe, Ni and a smaller amount of Ti. When annealed below 1000 (cid:1)C, the interdendrite stayed in (Ni, Ti)-rich phase, (Fe, Cr)-rich phase and (Co, Ti)-rich phase. After 1000 (cid:1)C annealing, (Co, Ti)-rich phase disappeared, while (Ni, Ti)-rich phase and (Fe, Cr)-rich phase grew. The microhardness of the as-cast CoCrFeNiTi0.5 alloy was 616.80 HV and the macrohardness was 52 HRC. The hardness of the samples stayed generally unchanged after annealing. This indicated a high microstructure stability and excellent resistance to temper softening that the CoCrFeNiTi0.5 alloy exhibited.
REF 124-Important | Effect of atomic size difference on the type of major intermetallic phase in arc-melted CoCrFeNiX high-entropy alloys | Strengthening high-entropy alloys (HEAs) by precipitates or second phases is a very appealing direction. However, knowledge regarding the relationship between composition and intermetallic phase type in HEAs is extremely rare. In this paper, ten systematically alloyed CoCrFeNiX alloys, with X being mainly refractory elements, were used as a model system to study how alloying affects the type of major intermetallic phase. It was found that atomic size difference is a dominating factor in the selection of intermetallic phase type. The CoCrFeNiX alloys form a particular major intermetallic structure only when the atomic size ratio (ASR) of the alloy corresponds to the allowable ASR of that structure. This behavior is also observed in other HEAs with similar compositions.
REF 125 | Recovery, recrystallization, grain growth and phase stability of a family of FCC-structured multi-component equiatomic solid solution alloys | The equiatomic high-entropy alloy FeNiCoCrMn is known to crystallize as a single phase with the face- centered cubic (FCC) crystal structure. To better understand this quinary solid solution alloy, we inves- tigate various binary, ternary and quaternary alloys made from its constituent elements. Our goals are twofold: (i) to investigate which of these lower order systems also form solid solution alloys consisting of a single FCC phase, and (ii) to characterize their phase stability and recovery, recrystallization, and grain growth behaviors. X-ray diffraction (XRD) and scanning electron microscopy with backscattered electron images showed that three of the ﬁve possible quaternaries (FeNiCoCr, FeNiCoMn and NiCoCrMn), ﬁve of the ten possible ternaries (FeNiCo, FeNiCr, FeNiMn, NiCoCr, and NiCoMn), and two of the ten possible binaries (FeNi and NiCo) were single-phase FCC solid solutions in the cast and homogenized condition, whereas the others either had different crystal structures or were multi-phase. The single-phase FCC quaternary, FeNiCoCr, along with its equiatomic ternary and binary subsidiaries, were selected for further investigations of phase stability and the thermomechanical processing needed to obtain equiaxed grain structures. Only four of these subsidiary alloysdtwo binaries (FeNi and NiCo) and two ternaries (FeNiCo and NiCoCr)dwere found to be single-phase FCC after rolling at room temperature followed by annealing for 1 h at temperatures of 300e1100 (cid:1)C. Pure Ni, which is FCC and one of the constituents of the quinary high-entropy alloy (FeNiCoCrMn), was also investigated for comparison with the higher order alloys. Among the materials investigated after thermomechanical processing (FeNiCoCr, FeNiCo, NiCoCr, FeNi, NiCo, and Ni), FeNiCo and Ni showed abnormal grain growth at relatively low annealing temperatures, while the other four showed normal grain growth behavior. The grain growth exponents for all ﬁve of the equiatomic alloys were found to be w0.25 (compared to w0.5 for unalloyed Ni), suggesting that solute drag may control grain growth in the alloys. For all ﬁve alloys, as well as for pure Ni, microhardness increases as the grain size decreases in a Hall-Petch type way. The ternary alloy NiCoCr was the hardest of the alloys investigated in this study, even when compared to the quaternary FeNiCoCr alloy. This suggests that solute hardening in equiatomic alloys depends not just on the number of alloying elements but also their type.
REF 126 | Microstructure and Mechanical Properties of a Refractory CoCrMoNbTi High-Entropy Alloy | In this work, a new refractory high-entropy alloy, the Co-Cr-Mo-Nb-Ti system, was proposed as a family of candidate materials for high-temperature structural applications. CoCrMoNbTix (x values in terms of molar ratios, x = 0, 0.2, 0.4, 0.5 and 1.0) alloys were prepared by vacuum arc melting. The effects of variations in the Ti content on the phase constituents, microstructure and mechanical properties of the alloys were investigated using x-ray diffractometry, scanning electron microscopy equipped with energy- dispersive x-ray spectroscopy and compressive testing. The results showed that the CoCrMoNbTi0.4 alloy possessed a typical cast dendritic microstructure consisting of a single body-centered cubic (BCC) solid solution. Laves phases (Cr2Nb and Co2Ti) were formed in other alloys with different Ti contents. The results were discussed in terms of the mixing enthalpy, atomic size difference, electronegativity difference and valance electron concentrations among the elements within alloys. The alloy hardness exhibited a slightly decreasing trend as the Ti content increased, resulting from the coarser microstructure and reduced amount of Laves phases. Augmented Ti content increased the compressive strength, but decreased the ductility. Particularly, for the CoCrMoNbTi0.2 alloy, the hardness, compressive strength and fracture strain were as high as 916.46 HV0.5, 1906 MPa and 5.07%, respectively. The solid solution strengthening of the BCC matrix and the formation of hard Laves phases were two main factors contributing to alloy strengthening.
REF 127 | Microstructure and tensile properties of FeMnNiCuCoSnx high entropy alloys | High-entropy FeMnNiCuCoSnx (x denotes the atomic fraction of Sn) alloys with good plasticity have been developed. The systematical investigation demonstrates that the concentration of Sn element plays a sig- niﬁcant role in the microstructure and tensile properties. As 0.03 < x < 0.05, the alloys exhibit high tensile strength and plasticity, and the maximum elongation strain and strength are 16.9% and 476.9 MPa, respectively, because of their single FCC solutions. While the concentration of Sn is higher than 0.05, an intermetallic compound (Cu5.6Sn) in the interdendritic regions forms, which degrades the ductility of alloys.
REF 128 | Microstructure and the properties of FeCoCuNiSnx high entropy alloys | FeCoCuNiSnx high-entropy alloys (x denotes the adding the elements amount in atomic percentage) are prepared by an arc furnace. Their microstructure and mechanical properties are investigated. The results show that the alloys have a single FCC solution when Sn content is small, the microstructure of the alloys with increasing Sn content is FCC solution and Cu81Sn22 intermetallic compounds. The alloys possess the high strength and the plasticity. When Sn content is between 0.05 and 0.07, the maximum elongation strain and the maximum tensile strength can reach 19.8% and 633 MPa, respectively. The adding of Sn leads to the increase of tensile strength.
REF 129 | Hydrogen storage properties of multi-principal-component CoFeMnTixVyZrz alloys | This study presents an innovative multi-principal-element CoFeMnTiVZr alloy system for the absorption and desorption of hydrogen. Pressure-composition-isotherms (PCIs) demonstrate that CoFeMnTixVZr, CoFeMnTiVyZr, and CoFeMnTiVZrz can absorb and desorb hydrogen for x, y, and z that satisfy 0.5  x  2.5, 0.4  y  3.0, and 0.4  z  3.0, respectively. X-ray diffraction (XRD) reveals that CoFeMnTixVyZrz alloys have a simple C14 Laves phase with a single set of lattice parameters before and after PCI tests. The distributions of each element in CoFeMnTixVyZrz alloys are roughly equal, as revealed by SEM/EDS mapping. The effects of values x, y, and z on the hydrogen storage properties are elucidated in terms of lattice constant, element segregation, hydride formation enthalpies of the alloy components and hydrogen, and the averaged formation enthalpy. The highentropy effect promotes the formation of a single C14 Laves phase, and the maximum hydrogen storage capacity is strongly related to the hydride formation enthalpy of the alloy and hydrogen.
REF 130 | Effect of Mo and Ni elements on microstructure evolution and mechanical properties of the CoFeNixVMoy high entropy alloys | A series of CoFeNiVMoy (y ¼ 0e1) and CoFeNixVMo (x ¼ 1e2) high entropy alloys were designed in order to study the effect of Mo and Ni elements on their microstructure evolution and mechanical properties. Results show that for the quinary CoFeNiVMo alloy, by either decreasing the Mo content to 0.6 or increasing the Ni content to 1.4, eutectic microstructures can be obtained. For the CoFeNiVMoy alloys, with increasing Mo content, the volume fraction of the CoMo2Ni-type intermetallic phase increases which results in a decrease of the plastic strain and an increase of the yield strength, and the Vickers hardness shows an approximately linear increase from HV 238.1 to HV 624.6. While for the CoFeNixVMo alloys, with increasing Ni content, the increased FCC solid solution phase leads to an increase of the plastic strain and a decrease of the yield strength. Among these alloys, the CoFeNiVMo0.2 alloy shows the best comprehensive compressive properties: high yield strength of 686.9 MPa and ductility above 80%. In addition, the formation condition of eutectic HEAs was also investigated. It is found that the parameters of valence electron concentration (VEC), atomic size difference (d), enthalpy of mixing (DHmix), entropy of mixing (DSmix) and electronegativity (Dc) cannot effectively design the composition of eutectic HEAs.
REF 131 | Effect of elemental interaction on microstructure of CuCrFeNiMn high entropy alloy system | CuCrFeNiMn alloy system with different elemental contents is synthesized by using the arc melting and casting method. Effect of elemental interaction on microstructure of these alloys is investigated by means of Ni equivalent and Cr equivalent. The alloys exhibit quite simple solid solution phases with FCC or FCC + BCC mixed structures. Bimodal distribution and peak shift in XRD patterns resulted from the lattice constants difference of FCC phase are observed in most alloys. The formation of simple solid solution phase is associated with the slight difference in atomic size and properly mixing enthalpy. The Cu, Mn, Cr and Fe are mostly segregated in dendrite or interdendrite regions, while the Ni is homogeneously distributed in the alloys. In addition, alloys with higher Ni equivalent principally consist of single FCC phase; while those with higher Cr equivalent are mainly composed of FCC + BCC mixed structures.
REF 132 | Effect of alloying elements on microstructure and properties of multiprincipal elements high-entropy alloys | Ten high-entropy alloys are prepared by an arc furnace. The microstructure and the properties of the alloys are investigated. FeNiCrCuCo and FeNiCrCuMo alloys consist of a single FCC solid solution. When Cu or Co in the alloys is substituted by Al, the microstructures of the alloys change to that of BCC solid solution or that of a BCC + FCC solid solution. The results show that Cu with a FCC structure promotes the formation of a FCC solid solution. Although Al has a FCC structure, it does not help the formation of a FCC solid solution. In addition, when Zr is added into the alloys, complicated compounds are present due to the stronger compound formation tendency between Zr and other components. It is found that the hardness of alloys with a BCC structure is higher than that of the alloys with a FCC structure. The hardness of the alloys increases with increasing of Al content. When complicated compounds are formed, the hardness increases further. The highest hardness reaches 566 HV due to the strengthening of the second phase precipitation.
REF 133 | Thermodynamic rationalization of the microstructures of CrFeNi & CuCrFeNi alloys | In high entropy alloys (HEA) a disordered solid solution is entropically stabilized, in competition with possible intermediate compounds or phase segregation. It has been reported that disordered solid solutions are stabilized by the presence of five or more elements in the alloys; typically in an equimolar ratio. In the current investigation, the effect of Cu addition on the microstructure of CrFeNi alloy is rationalized by Gibbs free energy calculations. Two phase (both are FCC) solid solution are seen to form in CuCrFeNi alloy. The alloys are prepared by induction melting and are characterized by x-ray diffraction and scanning electron microscopy (in as-cast and annealed state). Enthalpies of mixing were calculated using Miedema's model and the regular solution model. Entropy of mixing is determined by using the Boltzmann's hypothesis.
REF 134 | Phase Formation in Equiatomic High Entropy Alloys: CALPHAD Approach and Experimental Studies | CALPHAD approach has been used to predict the stable phases, their relative amounts and compositions in multicomponent equiatomic high entropy alloys. The results show a good match between the predictions and experimental results on the phase formation for two equiatomic high entropy alloys (CrCoCuNi and CrCuMnNi alloys) prepared by mechanical alloying, considering the kinetic constraints of the non-equilibrium processing route.
REF 135 | Microstructures and mechanical properties of compositionally com- plex Co-free FeNiMnCr18 FCC solid solution alloy | Recently, a structurally-simple but compositionally-complex FeNiCoMnCr high entropy alloy was found to have excellent mechanical properties (e.g., high strength and ductility). To understand the potential of using high entropy alloys as structural materials for advanced nuclear reactor and power plants, it is necessary to have a thorough understanding of their structural stability and mechanical properties de- gradation under neutron irradiation. This requires us to develop a similar model alloy without Co be- cause material with Co will make post-neutron-irradiation testing difﬁcult due to the production of the 60Co radioisotope. To achieve this goal, a FCC-structured single-phase alloy with a composition of FeNiMnCr18 was successfully developed. This near-equiatomic FeNiMnCr18 alloy has good malleability and its microstructure can be controlled by thermomechanical processing. By rolling and annealing, the as-cast elongated-grained-microstructure is replaced by homogeneous equiaxed grains. The mechanical properties (e.g., strength and ductility) of the FeNiMnCr18 alloy are comparable to those of the equiatomic FeNiCoMnCr high entropy alloy. Both strength and ductility increase with decreasing deformation temperature, with the largest difference occurring between 293 and 77 K. Extensive twin-bands which are bundles of numerous individual twins are observed when it is tensile-fractured at 77 K. No twin bands are detected by EBSD for materials deformed at 293 K and higher. The unusual temperature-de- pendencies of UTS and uniform elongation could be caused by the development of the dense twin substructure, twin-dislocation interactions and the interactions between primary and secondary twin- ning systems which result in a microstructure reﬁnement and hence cause enhanced strain hardening and postponed necking.
REF 136 | Effect of the aluminium content of AlxCrFe1.5MnNi0.5 high-entropy alloys on the corrosion behaviour in aqueous environments | High-entropy alloys (HEAs) are a newly developed family of multi-component alloys. The potentiody- namic polarization and electrochemical impedance spectroscopy of the AlxCrFe1.5MnNi0.5 alloys, obtained in H2SO4 and NaCl solutions, clearly revealed that the corrosion resistance increases as the concentration of aluminium decreases. The AlxCrFe1.5MnNi0.5 alloys exhibited a wide passive region, which extended >1000 mV in acidic environments. The Nyquist plots of the Al-containing alloys had two capacitive loops, which represented the electrical double layer and the adsorptive layer. SEM micrographs revealed that the general and pitting corrosion susceptibility of the HEAs increased as the amount of aluminium in the alloy increased.
REF 137 | Experimental and theoretical study of Ti20Zr20Hf20Nb20X20 (X = V or Cr) refractory high-entropy alloys | We investigated the microstructure and mechanical properties of Ti20Zr20Hf20Nb20X20 (X = V or Cr) high-entropy alloys (HEA), produced by induction melting and casting in inert atmosphere. The structures of these alloys were studied via X-ray diffractometry and scanning electron microscopy. Results show that Ti20Zr20Hf20Nb20V20 has mainly the body centered cubic (BCC) structure, whereas the BCC matrix of Ti20Zr20Hf20Nb20Cr20 contains small amount of Cr2Nb and Cr2Hf intermetallic compounds. Ti20Zr20Hf20Nb20V20 alloy shows the high strength and the homogeneous deformation under compression at room temperature. The strength and hardness of Ti20Zr20Hf20Nb20Cr20 alloy are further enhanced by the Cr-containing Laves phases segregated during casting. The structural and mechanical properties remained almost unchanged after a short time (10 min) heat treatment at 573, 773, 973 and 1173 K indicating the resistance to working temperature peaks for these two alloys. Ab initio calculations predict ductile behavior for these and similar refractory HEAs. The theoretically calculated Young's modulus E is in good agreement with the experimental ones.
REF 138 | Mechanical properties of Nb25Mo25Ta25W25 and V20Nb20Mo20Ta20W20 refractory high entropy alloys | Two refractory high entropy alloys with compositions near Nb25Mo25Ta25W25 and V20Nb20Mo20Ta20W20, were produced by vacuum arc-melting. Despite containing many constituents, both alloys had a single- phase body-centered cubic (BCC) structure that remained not only stable after exposure to 1400 (cid:1)C, but also disordered, as conﬁrmed by the absence of superlattice reﬂections in neutron diffraction data. Compressive ﬂow properties and microstructure development of these alloys were determined from room temperature up to 1600 (cid:1)C. Limited compressive plasticity and quasi-cleavage fracture at room temperature suggest that the ductile-to-brittle transition for these alloys occurs above room tempera- ture. At 600 (cid:1)C and above, both alloys showed extensive compressive plastic strain. The yield stress of both alloys dropped by 30e40% between room temperature and 600 (cid:1)C, but was relatively insensitive to temperature above 600 (cid:1)C, comparing favorably with conventional superalloys.
REF 139 | Microstructure and room temperature properties of a high-entropy TaNbHfZrTi alloy | A new refractory alloy, Ta20Nb20Hf20Zr20Ti20, produced by vacuum arc-melting followed by hot isostatic pressing (HIPing) at T = 1473 K and P = 207 MPa for 3 h has predominantly a single-phase body-centered cubic (BCC) structure with the lattice parameter a = 340.4 pm. The alloy density and Vickers microhard- ness are (cid:2) = 9.94 g/cm3 and Hv = 3826 MPa. The alloy has high compression yield strength ((cid:3)0.2 = 929 MPa) and ductility (ε > 50%). The alloy shows considerable strain hardening and homogeneous deformation. A simple model of solid-solution strengthening is proposed to explain the behavior.
REF 140 | Microstructure and properties of a refractory NbCrMo0.5Ta0.5TiZr alloy | A new refractory alloy, Nb20Cr20Mo10Ta10Ti20Zr20, was produced by vacuum arc melting. To close shrinkage porosity, it was hot isostatically pressed (HIPd) at T = 1723 K and P = 207 MPa for 3 h. In both as-solidified and HIPd conditions, the alloy contained three phases: two body centered cubic (BCC1 and BCC2) and one face centered cubic (FCC). The BCC1 phase was enriched with Nb, Mo and Ta and depleted with Zr and Cr, and its lattice parameter after HIP was a = 324.76 ± 0.16 pm. The BCC2 phase was enriched with Zr and Ti and considerably depleted with Mo, Cr and Ta, and its lattice parameter after HIP was estimated to be a = 341.0 ± 1.0 pm. The FCC phase was highly enriched with Cr and it was identified as a Laves C15 phase, (Zr,Ta)(Cr,Mo,Nb)2, with the lattice parameter a = 733.38 ± 0.18 pm. The volume fractions of the BCC1, BCC2 and FCC phases were 67%, 16% and 17%, respectively. The alloy density and Vickers microhardness were  = 8.23 ± 0.01 g/cm3 and Hv = 5288 ± 71 MPa. The alloy had compression yield strength of 1595 MPa at 296 K, 983 MPa at 1073 K, 546 MPa at 1273 K and 171 MPa at 1473 K. During deformation at 296 K and 1073 K, the alloy showed a mixture of ductile and brittle fracture after plastic compression strain of 5–6%. No macroscopic fracture was observed after 50% compression strain at 1273 K and 1473 K. Phase transformations and particle coarsening considerably accelerated by the plastic deformation occurred in the temperature range of 1073–1473 K.
REF 141 | Low-density, refractory multi-principal element alloys of the Cr–Nb–Ti–V–Zr system: Microstructure and phase analysis | The crystal structure, microstructure, density and Vickers hardness of four multi-principal element alloys, NbTiVZr, NbTiV2Zr, CrNbTiZr, and CrNbTiVZr, are reported. The characteristics of these potential new high-temperature structural alloys are explored. The alloys were prepared by vacuum arc melting followed by hot isostatic pressing (at 1200 (cid:2)C, 207 MPa for 1 h) and homogenization annealing (at 1200 (cid:2)C for 24 h). The alloys have densities of 6.52, 6.34, 6.67 and 6.57 g cm(cid:2)3, and Vickers microhardness values of 3.29, 2.99, 4.10 and 4.72 GPa, respectively. The NbTiVZr alloy is essentially a single-phase alloy consisting of a coarse-grained disordered body-centered cubic (bcc) phase with ﬁne, submicron-size precipitates inside the grains. The NbTiV2Zr alloy contains three disordered bcc phases. The CrNbTiZr and CrNbTiVZr alloys contain a disordered bcc phase and an ordered Laves phase. The lattice parameters and compositions of the identiﬁed phases are reported. The experimental data are compared with the results of the thermodynamic mod- eling of non-equilibrium and equilibrium phases in these alloys.
REF 142 | The effect of Ti on the sintering and mechanical properties of refractory high-entropy alloy TixWTaVCr fabricated via spark plasma sintering for fusion plasma-facing materials | The synthesis and characterization of TixWTaVCr alloys for high-temperature and fusion plasma-facing applications are presented in this study. Specimens of TixWTaVCr containing 0 to 7 at% Ti were pre- pared via spark plasma sintering of an elemental powder mixture at 1500 (cid:3)C. Characterization of sintered samples via X-ray diffraction and scanning electron microscopy with energy dispersive spectroscopy revealed increased formation of a BCC solid solution due to the addition of up to 7 at% Ti. Mechanical characterizations of the TixWTaVCr alloys indicate that they are harder and stronger than several re- ported high-entropy alloys. The alloy that contained 7 at% Ti also exhibited improved oxidation resis- tance in air at 1000 (cid:3)C. Its improved strength, hardness, and oxidation resistance suggest future applications for this high-entropy alloy in high-temperature and nuclear applications.
REF 143 | Bulk Glass Formation of Ti–Zr–Hf–Cu–M (M=Fe, Co, Ni) Alloys | The glass-forming ability of Ti–Zr–Hf–Cu–M (M=Fe, Co, Ni) alloys was examined by melt-spinning and copper mold casting methods. New Ti20Zr20Hf20Cu20Ni20 bulk glassy rod of 1.5 mm in diameter was formed by copper mold casting. The Tx and Tg of the glassy rod were 711 K and 658 K and Tg/Tm was 0.57. The bulk glassy alloy can be characterized by equal concentration of constituent elements without distinct host component. It is conﬁrmed that more multicomponent glassy systems have a better glass-forming ability as compared with simpler alloy systems. The glassy alloy rod also exhibits good mechanical properties which are similar to those for ordinary glassy alloys. The ﬁnding of this alloy system may provide a new synthesis method of bulk glassy alloys.
REF 144 | High-Entropy Alloys with a Hexagonal Close-Packed Structure Designed by Equi-Atomic Alloy Strategy and Binary Phase Diagrams | High-entropy alloys (HEAs) with an atomic arrangement of a hexagonal close- packed (hcp) structure were found in YGdTbDyLu and GdTbDyTmLu alloys as a nearly single hcp phase. The equi-atomic alloy design for HEAs assisted by binary phase diagrams started with selecting constituent elements with the hcp structure at room temperature by permitting allotropic transformation at a high temperature. The binary phase diagrams comprising the elements thus selected were carefully examined for the characteristics of miscibility in both liquid and solid phases as well as in both solids due to allotropic transforma- tion. The miscibility in interest was considerably narrow enough to prevent segregation from taking place during casting around the equi-atomic compo- sition. The alloy design eventually gave candidates of quinary equi-atomic alloys comprising heavy lanthanides principally. The XRD analysis revealed that YGdTbDyLu and GdTbDyTmLu alloys thus designed are formed into the hcp structure in a nearly single phase. It was found that these YGdTbDyLu and GdTbDyTmLu HEAs with an hcp structure have delta parameter (d) values of 1.4 and 1.6, respectively, and mixing enthalpy (DHmix) = 0 kJ/mol for both alloys. These alloys were consistently plotted in zone S for disordered HEAs in a d-DHmix diagram reported by Zhang et al. (Adv Eng Mater 10:534, 2008). The value of valence electron concentration of the alloys was evaluated to be 3 as the ﬁrst report for HEAs with an hcp structure. The ﬁnding of HEAs with the hcp structure is signiﬁcant in that HEAs have been extended to covering all three simple metallic crystalline structures ultimately followed by the body- and face- centered cubic (bcc and fcc) phases and to all four simple solid solutions that contain the glassy phase from high-entropy bulk metallic glasses.
REF 145 | Microstructure and mechanical properties of refractory HfMo0.5NbTiV0.5Six high-entropy composites | HfMo0.5NbTiV0.5Six (x ¼ 0, 0.3, 0.5, 0.7) high-entropy alloys are synthesized by induction levitation melting with the aim of achieving a balanced combination of excellent strength at elevated temperature and reasonable ductility at room temperature (RT). The microstructure, phase evolution and compression mechanical properties of the alloys from 20 (cid:2)C to 1200 (cid:2)C are reported in this paper. It is found that the HfMo0.5NbTiV0.5 matrix forms a simple disordered body-centered cubic (BCC) phase. After adding the Si element, multi-component silicide (Hf, Nb, Ti)5Si3 is generated inside the alloys and exhibits a transition from hypoeutectic structure to eutectic structure and then to hypereutectic structure as the Si content increases. The addition of Si signiﬁcantly improves the hardness and strength but reduces the ductility. At room temperature, The HfMo0.5NbTiV0.5 and HfMo0.5NbTiV0$5Si0.7 alloys show yield strengths of 1260 MPa and 2134 MPa, respectively, and the compressive mechanism transitions from ductile defor- mation to brittle fracture from x ¼ 0 to x ¼ 0.7. Strain softening and silicide segmentation are found to be typical during compression deformation of these alloys at elevated temperatures. In these conditions, the alloys survive at least 35% of engineering compression strain without fracture. During deformation at 1200 (cid:2)C, the yield strengths of HfMo0.5NbTiV0.5 and HfMo0.5NbTiV0$5Si0.7 alloys are 60 MPa and 235 MPa, respectively. The attractive strength of the Si-containing alloys at elevated temperatures is strongly dependent on the strengthening effect caused by the silicides.
REF 146 | Microstructure and mechanical properties of refractory high entropy (Mo0.5NbHf0.5ZrTi)BCC/M5Si3 in-situ compound | Refractory high-entropy alloy Mo0.5NbHf0.5ZrTi is selected as the base alloy and element Si is added for preparing the (Mo0.5NbHf0.5ZrTi)BCC/M5Si3 in-situ compound. The effect of Si on the microstructure and mechanical properties of Mo0.5NbHf0.5ZrTi alloy is analyzed and discussed. The base alloy has the single body-centered cubic (BCC) phase. After adding Si, the alloy is composed of one BCC phase and the intermetallic M5Si3 phase with hexagonal close-packed (HCP) crystal structure. The microstructure gradually evolves from the hypoeutectic structure to eutectic structure and ﬁnally to hypereutectic structure with the increase of Si concentration. The addition of Si reduces the density and increases the hardness and strength of the base alloy due to the formation of M5Si3 phase. The plasticity of Si0.1 alloy is also improved due to the grain reﬁnement and the weakening of the solution strengthening for the dominant BCC phase and the M5Si3 phase is ﬁne while the plasticity decreases due to the formation of more brittle M5Si3 phase with a larger size as Si content increases.
REF 147 | Solution strengthening of ductile refractory HfMoxNbTaTiZr high-entropy alloys | The crystal structure, microstructure, and mechanical properties of HfMoxNbTaTiZr (xr 1) alloys were investigated by X-ray diffraction, scanning electron microscopy, and compression testing. All the as- solidiﬁed HfMoxNbTaTiZr alloys possess a simple body-centered cubic structure. Lattice parameters of the HfMoxNbTaTiZr alloys decrease with an increase in Mo concentration, but the corresponding den- sities show an opposite trend. The yield strength of the HfMoxNbTaTiZr alloys increases from 1015 MPa to 1512 MPa as x increases from 0 to 1. The solid solution strengthening is linearly proportional to a Mo concentration suggesting that the strengthening effect from each Mo atom is additive. Except for the HfMoNbTaTiZr alloy, HfMoxNbTaTiZr (x o1) alloys exhibit excellent room-temperature plasticity (450%). The material with x¼ 0.75 is a new ductile refractory high-entropy alloy with promising me- chanical properties.
REF 148 | Microstructure and mechanical properties of refractory MoNbHfZrTi high-entropy alloy | The present paper reports the microstructure, phase stability and mechanical properties of a new refrac- tory MoNbHfZrTi high-entropy alloy. MoNbHfZrTi alloy consists of a disordered body-centered cubic (BCC) solid solution phase in as-cast and homogenized states. Homogenization treatment and DSC anal- ysis indicate that there is no any phase transition below 1743 K. At room temperature, the compressive yield strength for the alloy in as-cast and as-homogenized states reaches about 1719 MPa and 1575 MPa, respectively and the fracture mechanism is brittle quasi-cleavage fracture. At elevated temperatures, this alloy has compression yield strength of 825 MPa at 1073 K, 728 MPa at 1173 K, 635 MPa at 1273 K, 397 MPa at 1373 K and 187 MPa at 1473 K and some ﬁne grains form at grain boundaries due to partial dynamic recrystallization.
REF 149 | Enhanced mechanical properties of HfMoTaTiZr and HfMoNbTaTiZr refractory high-entropy alloys | Although refractory high-entropy alloys have exceptional strength at high temperatures, they are often brittle at room temperature. One exception is the HfNbTaTiZr alloy, which has a plasticity of over 50% at room temperature. However, the strength of HfNbTaTiZr at high temperature is insufﬁcient. In this study, the composition of HfNbTaTiZr is modiﬁed with an aim to improve its strength at high temperature, while retaining reasonable toughness at room temperature. Two new alloys with simple BCC structure, HfMoTaTiZr and HfMoNbTaTiZr, were designed and synthesized. The results show that the yield strengths of the new alloys are apparently higher than that of HfNbTaTiZr. Moreover, a fracture strain of 12% is successfully retained in the HfMoNbTaTiZr alloy at room temperature.
REF 150 | Microstructure and mechanical properties of a refractory HfNbTiVSi0.5 high-entropy alloy composite | A refractory high-entropy alloy of HfNbTiVSi0.5 was synthesized by induction levitation melting. The alloy is a composite composed mainly of a body centered cubic (BCC) solid solution and a multi-component silicide ((Hf, Nb, Ti)-Si). This alloy displays a balanced combination of strength at high temperature and ductility at room temperature. The studied results show that the compressive yield strength (YS) is as high as 1399 MPa, with a fracture strain of 10.9% at room temperature. At 800 °C and 1000 °C, the YS is still preserved at 875 MPa and 240 MPa, respectively, due to the higher load-carrying capacity of the silicide at elevated temperatures. Comparison to similar refractory HEAs shows that, the composite microstructure is beneﬁcial for better room temperature strength and ductility as well as the elevated temperature properties.
REF 151 | Microstructure and Mechanical Properties of a New Refractory HfNbSi0.5TiVZr High Entropy Alloy | A new refractory alloy HfNbSi0.5TiVZr was synthesized by induction levitation melting with the aim to achieve an excellent strength and toughness balance of the Hf-Nb-Ti-Zr based alloy. The as-cast alloy with density of ρ=7.75g/cm3 and microhardness of Hv=464 had the microstructure consisting of bcc solid solution with little vanadium rich phase and fine intermetallic phase presented dendritic structure. Mixing entropy and formation enthalpy can explain this behavior. After heat treatment at 1373K for 4 h, no new phase come into being but elements solute more fully. Compressive yield strength of the alloy gradually decreased from 1540MPa at room temperature to 371MPa at 1073K in as-cast state and decreased from 1483MPa at room temperature to 102MPa at 1073K after annealed. Comparing with the similar high entropy alloys, the structure combining silicide and continuous solid phase have a great benefit to the balance of strength and ductility.
REF 152 | Plasticity of ZrNb-Ti-Ta-Hf high-entropy alloys | We have investigated the plastic deformation properties of non-equiatomic single phaseZr-Nb-Ti-Ta-Hf high-entropy alloys from room temperature up to 300 °C. Uniaxialdeformation tests at a constant strain rate of 10-4 s-1 were performed includingincremental tests such as stress-relaxations, strain-rate- and temperature changes inorder to determine the thermodynamic activation parameters of the deformationprocess. The microstructure of deformed samples was characterized by transmissionelectron microscopy. The strength of the investigated Zr-Nb-Ti-Ta-Hf phase is not ashigh as the values frequently reported for high-entropy alloys in other systems. We findan activation enthalpy of about 1 eV and a stress dependent activation volume between0.5 and 2 nm3. The measurement of the activation parameters at higher temperatures isaffected by structural changes evolving in the material during plastic deformation.
REF 153 | Alloy design for intrinsically ductile refractory high-entropy alloys | Refractory high-entropy alloys (RHEAs), comprising group IV (Ti, Zr, Hf), V (V, Nb, Ta), and VI (Cr, Mo, W) refractory elements, can be potentially new generation high-temperature materials. However, most existing RHEAs lack room-temperature ductility, similar to conventional refractory metals and alloys. Here, we propose an alloy design strategy to intrinsically ductilize RHEAs based on the electron theory and more specifically to decrease the number of valence electrons through controlled alloying. A new ductile RHEA, Hf0.5Nb0.5Ta0.5Ti1.5Zr, was developed as a proof of concept, with a fracture stress of close to 1 GPa and an elongation of near 20%. The findings here will shed light on the development of ductile RHEAs for ultrahigh-temperature applications in aerospace and power-generation industries. Published by AIP Publishing.
REF 154 | Mechanical properties and thermally activated plasticity of the Ti30Zr25Hf15Nb20Ta10 high entropy alloy at temperatures 4.2–350 K | Mechanical properties of the Ti30Zr25Hf15Nb20Ta10 high entropy bcc alloy have been studied in wide range of low temperatures (4.2–350 K). Values of microhardness and Young modulus at 300 K, temperature dependencies of the yield strength, deforming stress and strain rate sensitivity have been registered and analyzed in framework of thermally activated deformation models. Empirical estimates have been made of the microscopical parameters of plasticity, such as Peierls stress, activation energy for dislocations, as well as level of internal stresses.
REF 155 | Design and tensile properties of a bcc Ti-rich high-entropy alloy with transformation-induced plasticity | A new bcc Ti-rich high-entropy alloy (HEA) of composition Ti35Zr27.5Hf27.5Nb5Ta5 was designed using the ‘d-electron alloy design’ approach. The tensile behavior displays a marked transformation- induced plasticity effect resulting in a high normalized work-hardening rate of 0.103 without loss of ductility when compared to the reference composition Ti20Zr20Hf20Nb20Ta20. In this paper, a detailed microstructural analysis was performed to understand the deformation process, revealing architectural-type microstructures and a high volume fraction (65%) of internally twinned stress- induced martensite α(cid:2)(cid:2) after mechanical testing. This study opens the way to mechanical properties optimization and enhancement of titanium-based HEAs by combining multiple alloying designs.
REF 156 | Microstructure and properties of a refractory high-entropy alloy after cold working | A refractory high-entropy alloy HfNbTaTiZr was successfully rolled at room temperature up to 86.4% reduction in thickness (true thickness strain is (cid:1)2.3). This represents the ﬁrst successful attempt to cold roll a HEA with a BCC crystal structure. The microstructure and properties of the rolled sheets were determined in the as-rolled condition and after annealing at 800 (cid:3)C, 1000 (cid:3)C, and 1200 (cid:3)C. Cold rolling resulted in extensive grain elongation, formation of deformation bands within the grains, and devel- opment of crystallographic textures that depended on the rolling reduction. The 86.4% cold-rolled sheet had true tensile stress of 1295 MPa and tensile ductility of 4.7%. After annealing at 1000 (cid:3)C and 1200 (cid:3)C, complete recrystallization of the cold-rolled sheet occurred. After annealing at 1000 (cid:3)C, the true tensile stress and ductility of the sheet were 1262 MPa and 9.7%, respectively.
REF 157 | Thermodynamic instability of a nanocrystalline, single-phase TiZrNbHfTa alloy and its impact on the mechanical properties | An equiatomic, single-phase TiZrNbHfTa high-entropy alloy was subjected to high-pressure torsion, leading to a grain size below 100 nm. Introducing a nanocrystalline microstructure to the material should help to accelerate a possible phase decomposition of the material by having a high amount of fast diffusion pathways and possible nucleation sites in the form of grain boundaries. In order to test the materials thermodynamic stability the nanocrystalline high-entropy alloy. was subjected to various heat treatments for temperatures between 300 (cid:1)C and 1100 (cid:1)C. Isochronal heat treatments (1 h) resulted in a hardness increase from 420 HV1 for the as-processed state to 530 HV1 for an annealing temperature of 500 (cid:1)C, while for temperatures of 700 (cid:1)C and higher a softening compared to the as-processed state occurred. In order to clarify this unexpected annealing response, analysis of selected microstructural states was performed utilizing electron microscopy, x-ray diffraction as well as mechanical testing to gain further information on microstructure-property relationships. Complementary, thermodynamic simu- lations were performed via the Calphad approach and compared to the experimental results. A phase decomposition of the originally equimolar single-phase high-entropy alloy into a NbTa-rich body- centered cubic phase and ZrHf-rich phases, which occurred in two different crystal structures depending on the annealing temperature, was the main reason for the property changes. The obtained results not only give valuable new insights into the phase stability of the TiZrNbHfTa alloy, but also demonstrate the impact of the newly forming phases in regards to mechanical properties and its implication for a possible practical application of this alloy.
REF 158 | Structural-disorder and its effect on mechanical properties in singlephase TaNbHfZr high-entropy alloy | Equiatomic TaNbHfZr refractory high-entropy alloys (HEAs) were synthesized by arc-melting. The HEAs were annealed at 1800 (cid:1)C for different times, at maximum up to 8 days. Their on average body-centered cubic (bcc) solid-solution structure was conﬁrmed by X-ray (XRD) and neutron (ND) diffraction, respectively. The HEAs are characterized by high average values of the static atomic displacements from the ideal lattice positions and the local internal strain. The short-range clustering (SRC) of a subset of atoms, enriched in Hf and Zr takes place perpendicular to the <100> directions. Furthermore, it becomes increasingly interconnected as a function of the annealing time. This is revealed by the evaluation of diffuse XRD intensities, high-resolution transmission electron microscopy (HRTEM) images, and atom probe tomography (APT). The local structural disorder and distortions at the SRC were modeled by molecular dynamics (MD) relaxations. The hardness and compressive yield strength of the as-cast HEA is found to be many times of what can be expected from the rule of mixture. The yield strength further increases by 76% after 1 day of annealing, which can be explained by a strengthening mechanism resulting from the SRC. With further annealing to 4 days, a minor phase with hexagonal close packed (hcp) structure and rich in Hf and Zr nucleates at the larger connecting nodes of the SRCs.
REF 159 | A refractory Hf25Nb25Ti25Zr25 high-entropy alloy with excellent structural stability and tensile properties | A novel refractory Hf25Nb25Ti25Zr25 high entropy alloy (HEA) with single body centered cubic (BCC) structure was prepared by copper mold cast method. This HEA still holds the single BCC phase even after furnace cooling from homogenization at 1573 K for 6 h. The fracture strength and plastic strain of this HEA reach about 969 MPa and 14.9%, respectively. There is signiﬁcant work hardening effect in this HEA, which is considered as resulting from the movement and multiplication of dislocations.
REF 160 | Phase-Transformation Ductilization of Brittle High-Entropy Alloys via Metastability Engineering | High-entropy alloys (HEAs) in which interesting physical, chemical, and structural properties are being continuously revealed have recently attracted extensive attention. Body-centered cubic (bcc) HEAs, particularly those based on refractory elements are promising for high-temperature application but generally fail by early cracking with limited plasticity at room temperature, which limits their malleability and widespread uses. Here, the “metastability- engineering” strategy is exploited in brittle bcc HEAs via tailoring the stability of the constituent phases, and transformation-induced ductility and work- hardening capability are successfully achieved. This not only sheds new insights on the development of HEAs with excellent combination of strength and ductility, but also has great implications on overcoming the long-standing strength–ductility tradeoff of metallic materials in general.
REF 161-estimate the hardness | Mechanical properties of refractory high-entropy alloys: Experiments and modeling | Refractory high-entropy alloys hold the potential for high-temperature applications beyond the capa- bility of the state-of-the-art Ni-based superalloys, and thus, it is important to study their solid solution formation characteristics and mechanical properties. In this study, designed by CALPHAD method, for- mation of as-cast arc-melted body-centered cubic MoNbTaTiV was experimentally veriﬁed using X-ray diffraction and scanning electron microscopy. The measured density and lattice parameter for MoN- bTaTiV are 9:29 g=cm3 and 3.224 Å, which obey the rule of mixtures (ROM). The alloy exhibits high hardness at 443 Hv, high yield strength at 1.4 GPa, and good compressive fracture strength at 2.45 GPa with a fracture strain of (cid:1) 30% at room temperature. The yield strength and hardness values of this alloy, and other single-phase refractory high-entropy alloys, are estimated using a simple model of solid so- lution strengthening. Reasonable agreement between modeling prediction and experiments is obtained. In addition, ﬁrst-principles density functional theory calculations predict an enthalpy of formation of (cid:3)0.865 kJ/mol for the MoNbTaTiV alloy, with calculated atomic volume and elastic properties (e.g., bulk and elastic moduli) obeying the ROM.
REF 162 | MoNbTaV Medium-Entropy Alloy | Guided by CALPHAD (Calculation of Phase Diagrams) modeling, the refractory medium-entropy alloy MoNbTaV was synthesized by vacuum arc melting under a high-purity argon atmosphere. A body-centered cubic solid solution phase was experimentally conﬁrmed in the as-cast ingot using X-ray diffraction and scanning electron microscopy. The measured lattice parameter of the alloy (3.208 Å) obeys the rule of mixtures (ROM), but the Vickers microhardness (4.95 GPa) and the yield strength (1.5 GPa) are about 4.5 and 4.6 times those estimated from the ROM, respectively. Using a simple model on solid solution strengthening predicts a yield strength of approximately 1.5 GPa. Thermodynamic analysis shows that the total entropy of the alloy is more than three times the conﬁgurational entropy at room temperature, and the entropy of mixing exhibits a small negative departure from ideal mixing.
REF 163 | NbTaV-(Ti,W) refractory high-entropy alloys: Experiments and modeling | This study reports the design and development of ductile and strong refractory single-phase high-en- tropy alloys (HEAs) for high temperature applications, based on NbTaV with addition of Ti and W. As- sisted by CALPHAD modeling, a single body-centered cubic solid solution phase was experimentally conﬁrmed in the as-cast ingots using X-ray diffraction and scanning electron microscopy. The observed elemental segregation in each alloy qualitatively agrees with CALPHAD prediction. The Vickers micro- hardnesses (and yield strengths) of the alloys are about 3 (and 3.5–4.4) times that those estimated from the rule of mixture. While NbTaTiVW shows an impressive yield strength of 1420 MPa with fracture strain of 20%, NbTaTiV exhibits exceptional compressive ductility at room temperature.
REF 164 | CALPHAD: Computer Coupling of Phase Diagrams and Thermochemistry | This paper demonstrates that a senary refractory high-entropy alloy CrxMoNbTaVW can be tailored over a certain range of Cr content with the BCC structure for different microstructures and physical properties, assisted by CALPHAD simulations. Microstructure characterizations are performed using X-ray diffraction and scanning electron microscopy. Chemical micro-segregation during solidiﬁcation predicted using the Scheil model generally agrees with the experimental results. The lattice constant, density, and Vickers' micro-hardness of the high-entropy alloy samples in the as-cast state are measured and discussed. For Cr xMoNbTaVW, x ¼2.0 case appears exceeding the upper limit of maintaining a single BCC phase HEA, determined by the XRD patterns. The elemental dependence of the mixing thermodynamic properties (entropy, enthalpy and Gibbs energy) in BCC phase in the senary system is analyzed. The calculated entropy of mixing and enthalpy of mixing for CrMoNbTaVW are 14.7 J/K/mol and (cid:2) 662.5 J/mol re- spectively.
REF 165 | Senary Refractory High-Entropy Alloy HfNbTaTiVZr | Discovery of new single-phase high-entropy alloys (HEAs) is important to understand HEA formation mechanisms. The present study reports computational design and experimental validation of a senary HEA, HfNbTaTiVZr, in a body-centered cubic structure. The phase diagrams and thermodynamic properties of this senary system were modeled using the CALPHAD method. Its atomic structure and diﬀusion constants were studied using ab initio molecular dynamics simulations. The microstructure of the as-cast HfNbTaTiVZr alloy was studied using X-ray diﬀraction and scanning electron microscopy, and the microsegregation in the as-cast state was found to qualitatively agree with the solidiﬁcation predictions from CALPHAD. Supported by both simulation and experimental results, the HEA formation rules are discussed.
REF 166 | Effect of Ti additions on mechanical properties of NbMoTaW and VNbMoTaW refractory high entropy alloys | With Ti addition in a NbMoTaW alloy, a new refractory high entropy alloy (HEA) of TiNbMoTaW was developed. It has been found that this HEA possesses single body-centered cubic (BCC) phase structure, and could sustain the phase structure even after annealing at 1200 (cid:1)C for 24 h. In comparison with the mechanical properties of the NbMoTaW and VNbMoTaW HEAs, the room-temperature yield strengths and compressive plastic strains of the TiNbMoTaW and TiVNbMoTaW HEAs are signiﬁcantly enhanced. In particular, the TiNbMoTaW and TiVNbMoTaW HEAs also show very promising high temperature strength. Their yield strengths are as high as ~586 and ~659 MPa at 1200 (cid:1)C, respectively. The present results indicate that Ti addition is beneﬁcial to the strength and the compressive ductility of the re- fractory HEAs at room-temperature. It is suggested that the present refractory HEAs possess the po- tentials in applications of high temperature structure materials.
REF 167 | Microstructures and mechanical properties of TixNbMoTaW refractory high- entropy alloys | Refractory high-entropy alloys (RHEAs) are newly developed candidate materials for high-temperature appli- cations. Among the existing RHEAs, NbMoTaW RHEA possesses the best mechanical properties with combined high strength, excellent thermal stability and softening resistance at elevated temperatures. However, the NbMoTaW RHEA is quite brittle at room temperature, which would restrict its application as structural material. Here, TixNbMoTaW RHEAs were developed by alloying Ti in the NbMoTaW RHEA. It shows that the room temperature ductility of the RHEAs increases from 1.9% of the NbMoTaW RHEA to 11.5% of the TiNbMoTaW RHEA, and the yield strength increases from 996 MPa of the NbMoTaW RHEA to 1455 MPa of the TiNbMoTaW RHEA. In addition, the TixNbMoTaW RHEAs keep stable single BCC structure up to their melt points. The present result indicates that Ti addition could eﬀectively enhance both the ductility and strength of the NbMoTaW RHEA. The combined performance of superior mechanical properties and high thermal stability of the TixNbMoTaW RHEAs promises them an important role in engineering applications.
REF 168 | TiZrNbTaMo high-entropy alloy designed for orthopedic implants: As-cast microstructure and mechanical properties | Combining the high-entropy alloy (HEA) concept with property requirement for orthopedic implants, we de- signed a Ti20Zr20Nb20Ta20Mo20 equiatomic HEA. The arc-melted microstructures, compressive properties and po- tentiodynamic polarization behavior in phosphate buffer solution (PBS) were studied in detail. It was revealed that the as-cast TiZrNbTaMo HEA consisted of dual phases with bcc structure, major bcc1 and minor bcc2 phases with the lattice parameters of 0.3310 nm and 0.3379 nm, respectively. As conﬁrmed by nanoindentation tests, the bcc1 phase is somewhat harder and stiffer than the bcc2 phase. The TiZrNbTaMo HEA exhibited Young's mod- ulus of 153 GPa, Vickers microhardness of 4.9 GPa, compressive yield strength of σy = 1390 MPa and apparent plastic strain of εp≈ 6% prior to failure. Moreover, the TiZrNbTaMo HEA manifested excellent corrosion resistance in PBS, comparable to the Ti6Al4V alloy, and pitting resistance remarkably superior to the 316L SS and CoCrMo alloys. These preliminary advantages of the TiZrNbTaMo HEA over the current orthopedic implant metals in me- chanical properties and corrosion resistance offer an opportunity to explore new orthopedic-implant alloys based on the TiZrNbTaMo concentrated composition.
REF 169 | Novel TiNbTaZrMo high-entropy alloys for metallic biomaterials | A novel equiatomic TiNbTaZrMo high-entropy alloy (HEA) was developed as a new metallic biomaterial. The con- stituent elements of the HEA were biocomparable, and the HEA was designed based on parameters such as the mixing enthalpy (ΔHmix), the omega parameter (Ω), the delta parameter (δ), and the valence electron concentra- tion (VEC) theory. The bcc solid solution phases with the different lattice constants were obtained in as-cast and annealed states. The HEA showed considerable strength with deformability and superior biocompatibility com- parable to pure Ti. This study demonstrated the possibility of using HEAs as a new class of metallic biomaterials. © 2016 Acta Materialia Inc. Published by Elsevier Ltd. This is an open access article under the CC BY license (http://creativecommons.org/licenses/by/4.0/).
REF 170 | Phase composition and solid solution strengthening effect in TiZrNbMoV high-entropy alloys | TiZrNbMoxVy high-entropy alloys (HEAs) with x = 0–2, y = 1 and y = 0.3, respectively, were designed and prepared by copper mold casting technology. The phase composition and stability of these HEAs were investigated. It is shown that the HEAs with low content of V are composed of only one type of bcc solid solution phase (SSP), and demonstrate excellent phase stability at 1273 K. The high content of V and Mo results in the formation of two types of bcc SSPs and the decrease of phase stability in the HEAs. Based on the previously proposed criteria, the formation ability of solid solution phase for this kind of HEAs was comprehensively evaluated. The compressive mechanical properties of the as-cast and annealed HEAs were measured. It has been found that Mo plays a strong solid solution strengthening effect on this kind of HEAs. Especially, TiZrNbMo0.3V0.3 has the yield strength and plastic strain of 1312 MPa and >50%, respectively, and still maintains the excellent plastic deformation ability even after annealed at 1273 K for 72 h. The strengthening effect in this kind of HEAs is considered to be due to the shear modulus mis- match. The solubility limit of HEAs is correspondent to shear modulus mismatch of 29.
REF 171 | Alloy Design and Properties Optimization of High-Entropy Alloys | This article reviews the recent work on the high-entropy alloys (HEAs) in our group and others. HEAs usually contain ﬁve or more elements, and thus, the phase diagram of HEAs is often not available to be used to design the alloys. We have proposed that the parameters of d and X can be used to predict the phase formation of HEAs, namely X ‡ 1.1 and d £ 6.6%, which are required to form solid-solution phases. To test this criterion, alloys of TiZrNbMoVx and CoCr FeNiAlNbx were prepared. Their microstructures mainly consist of simple body- centered cubic solid solutions at low Nb contents. TiZrNbMoVx alloys possess excellent mechanical properties. Bridgman solidiﬁcation was also used to control the microstructure of the CoCrFeNiAl alloy, and its plasticity was improved to be about 30%. To our surprise, the CoCrFeNiAl HEAs exhibit no apparent ductile-to- brittle transition even when the temperatures are lowered from 298 K to 77 K.
REF 172 | High-Entropy Alloys in Hexagonal Close Packed Structure | The microstructures and properties of high-entropy alloys (HEAs) based on the face- centered cubic and body-centered cubic structures have been studied extensively in the literature, but reports on HEAs in the hexagonal close-packed (HCP) structure are very limited. Using an efficient strategy in combining phase diagram inspection, CALPHAD modeling and ab initio molecular dynamics simulations, a variety of new compositions are suggested that may hold great potentials in forming single-phase HCP HEAs that comprise of rare-earth elements and transition metals respectively. Experimental verification was carried out on CoFeReRu and CoReRuV using X-ray diffraction, scanning electron microscopy, and energy dispersion spectroscopy.
REF 174 | Additive manufactured new hybrid high entropy alloys derived from the AlCoFeNiSmTiVZr system | Several million high entropy alloys (HEAs) are possible just using the combination of ∼37 main elements. However, the HEA count in the literature hardly exceeds 450. Hence, a great need and opportunity exist with an objective of producing robust and durable alloys. Though various equiatomic HEAs have been explored, efforts in the direction of the utility of lanthanides/rare earth elements and refractory elements with the combination of 3d transition metals and aluminum have not been well-established. In order to further explore such alloys, several new hybrid HEAs namely AlCoFeNiV0.9Sm0.1, AlCoFeNiSm0.1TiV0.9, AlCoFeNiSm0.05TiV0.95Zr, and a bulk metallic glass AlCoFeNiTiVZr were manufactured using the selective laser melting technique. Most of these alloys are single phase FCC (face-centered cubic) structures as revealed by X-Ray diffraction analysis and other characterization techniques. These alloys exhibit excellent mechanical and corrosion resistant properties as revealed by first principles based calculations and experimental examinations.